## Sheet1
Alloy | Type | wt percent C | Cu | Mn | Ni | P | Si | Fluence which shows some high hardening (n/cm2) | Temp C | A | B | fluence_n_m2 | tts1 front | temp term | tts1 P | tts1 Ni | tts1 Mn | TTS1 | min term | max term | temp term | P term | Ni term | M | min of Cu or 0.28 | max of Cu term | TTS2 | TTS | simple cc | ds
CM17 | Plate | 0.13 | 0.01 | 1.67 | 0.01 | 0.003 | 0.15 | 3.32e+19 | 290 | 1.08 | 0.819 | 3.32e+23 | 28.24153 | 0.9611374 | 0.7921354 | 1.218547 | 1.063539 | 27.86561 | 612.6 | 612.6 | 0.9612768 | 1.108361 | 0.3925916 | 209.861 | 0.01 | 0 | 0 | 27.86561 | 0.6 | 46.44268