## Sheet1
Material compositions 1 | Material compositions 2 | E_regression
Ag | Ag | 0
Ag | Co | -0.090141676
Ag | Cr | 0.259138544
Ag | Cu | -0.022200405
Ag | Fe | 0.317672341
Ag | Mn | 0.202185741
Ag | Ni | 0.250571478
Ag | Sc | -0.001431337
Ag | Ti | 0.164968058
Ag | V | 0.248163228
Ag | Zn | -0.146976233
Al | Al | 0
Al | Ag | -0.12503
Al | As | -0.14243
Al | Au | -0.22471
Al | Bi | -0.35403
Al | Ca | -0.19265
Al | Cd | -0.10511
Al | Ce | -0.33259
Al | Co | 0.7443
Al | Cr | 0.9101
Al | Cu | -0.07002
Al | Er | -0.10337
Al | Fe | 0.8777
Al | Ga | -0.07761
Al | Ge | -0.11104
Al | Hf | 0.79709
Al | Hg | -0.18024
Al | In | -0.16474
Al | Ir | 0.9591
Al | La | -0.48849
Al | Mg | -0.01939
Al | Mn | 0.6552
Al | Mo | 1.7601
Al | Na | -0.06923
Al | Nb | 1.4009
Al | Nd | -0.3353
Al | Ni | 0.33349
Al | Os | 1.54
Al | P | -0.22713
Al | Pb | -0.32056
Al | Pd | 0.25651
Al | Pt | 0.33779
Al | Re | 1.9229
Al | Rh | 0.8024
Al | Ru | 1.3302
Al | S | -0.15472
Al | Sb | -0.24038
Al | Sc | 0.30159
Al | Se | -0.44259
Al | Si | -0.15373
Al | Sn | -0.1955
Al | Ta | 1.5159
Al | Tc | 1.7083
Al | Te | -0.36132
Al | Ti | 0.94129
Al | Tl | -0.27676
Al | V | 1.3412
Al | W | 1.9362
Al | Y | -0.14998
Al | Zn | -0.08491
Al | Zr | 0.65613
Au | Au | 0
Au | Ag | 0.0348
Au | Cd | -0.0552
Au | Mo | 1.0278
Au | Nb | 0.978
Au | Pd | 0.4194
Au | Rh | 0.7576
Au | Ru | 0.9326
Au | Tc | 1.0052
Au | Y | 0.0704
Au | Zr | 0.6971
Ca | Ca | 0
Ca | Ag | -0.11076
Ca | Cd | -0.03195
Ca | Nb | 0.848
Ca | Y | 0.29815
Ca | Zr | 0.63619
Cu | Cu | 0
Cu | Ag | -0.1328
Cu | Al | -0.05359
Cu | Au | -0.10813
Cu | Bi | -0.44205
Cu | Cd | -0.18004
Cu | Co | 0.39165
Cu | Cr | 0.07129
Cu | Fe | 0.39712
Cu | Ga | -0.1059
Cu | Ge | -0.17374
Cu | Hf | -0.15578
Cu | Hg | -0.22938
Cu | In | -0.20489
Cu | Ir | 0.59565
Cu | Mg | -0.09191
Cu | Mn | -0.04548
Cu | Mo | 0.15031
Cu | Nb | -0.08554
Cu | Ni | 0.27892
Cu | Os | 0.64888
Cu | Pb | -0.38857
Cu | Pd | 0.13165
Cu | Pt | 0.34588
Cu | Re | 0.55486
Cu | Rh | 0.38925
Cu | Ru | 0.4278
Cu | S | -0.32154
Cu | Sb | -0.29198
Cu | Sc | -0.18267
Cu | Si | -0.16598
Cu | Sn | -0.23379
Cu | Ta | 0.00814
Cu | Tc | 0.34617
Cu | Ti | -0.04922
Cu | Tl | -0.31433
Cu | V | 0.07567
Cu | W | 0.35754
Cu | Zn | -0.08159
Cu | Zr | -0.21887
Fe | Fe | 0
Fe | Al | -0.14476
Fe | As | -0.21379
Fe | Bi | -0.36814
Fe | Co | 0.04355
Fe | Cr | -0.09334
Fe | Ga | -0.15887
Fe | Ge | -0.17353
Fe | Ir | 0.10354
Fe | Mo | -0.13695
Fe | Nb | -0.1805
Fe | Ni | -0.0796
Fe | P | -0.31504
Fe | Pb | -0.37821
Fe | Rh | -0.03641
Fe | Ru | -0.0213
Fe | Sb | -0.24996
Fe | Si | -0.20244
Fe | Sn | -0.29323
Fe | Tc | -0.08915
Fe | Ti | -0.13961
Fe | V | -0.08294
Fe | W | -0.09672
Fe | Zn | -0.15948
Fe | Cu | -0.19798
Fe | Mn | -0.16716
Fe | Ag | -0.27612
Fe | Au | -0.25088
Fe | Cd | -0.32909
Fe | Hf | -0.27526
Fe | Hg | -0.34562
Fe | In | -0.32382
Fe | Os | 0.12598
Fe | Pd | -0.14447
Fe | Pt | -0.00302
Fe | Sc | -0.28547
Fe | Ta | -0.19922
Fe | Tl | -0.37171
Fe | Zr | -0.30511
Fe | Re | 0.06777
Ir | Ir | 0
Ir | Ag | -0.0978
Ir | Cd | -0.12577
Ir | Mo | 0.38848
Ir | Nb | 0.16369
Ir | Pd | -0.0767
Ir | Rh | -0.07101
Ir | Ru | 0.194
Ir | Tc | 0.51986
Ir | Y | -0.24058
Ir | Zr | 0.02097
Mg | Mg | 0
Mg | Ag | 0.05403
Mg | Al | 0.06506
Mg | Au | 0.12695
Mg | Be | -0.02165
Mg | Bi | -0.16849
Mg | Ca | -0.18541
Mg | Cd | -0.09292
Mg | Ce | -0.2
Mg | Co | 0.57203
Mg | Cr | 0.34033
Mg | Cu | 0.07701
Mg | Fe | 0.47406
Mg | Ga | -0.05779
Mg | Gd | -0.09429
Mg | Hf | 0.63542
Mg | Hg | -0.15246
Mg | In | -0.09044
Mg | Ir | 0.86103
Mg | K | -0.32939
Mg | La | -0.22764
Mg | Li | -0.07403
Mg | Mn | 0.2894
Mg | Mo | 1.26838
Mg | Na | -0.14435
Mg | Nb | 1.04635
Mg | Nd | -0.16883
Mg | Ni | 0.36627
Mg | Os | 1.15292
Mg | Pd | 0.36233
Mg | Pr | -0.18752
Mg | Pt | 0.4658
Mg | Re | 1.38375
Mg | Rh | 0.7209
Mg | Ru | 1.03511
Mg | Sb | -0.13667
Mg | Sc | 0.2063
Mg | Se | -0.30687
Mg | Si | 0.02822
Mg | Sn | -0.0433
Mg | Sr | -0.32382
Mg | Ta | 1.13128
Mg | Tc | 1.24556
Mg | Th | -0.1397
Mg | Ti | 0.61614
Mg | V | 0.85139
Mg | W | 1.42392
Mg | Y | -0.0565
Mg | Zn | -0.10139
Mg | Zr | 0.58031
Mo | Mo | 0
Mo | Ag | -0.3389
Mo | Bi | -0.25015
Mo | Cd | -0.29796
Mo | Co | -0.43262
Mo | Cr | 0.03971
Mo | Cu | -0.16294
Mo | Fe | -0.41841
Mo | Ga | -0.06432
Mo | In | -0.18684
Mo | Mg | -0.07214
Mo | Mn | -0.21671
Mo | Ni | -0.3256
Mo | Pd | -0.38321
Mo | Tc | -0.16792
Mo | W | 0.22933
Mo | Y | -0.17599
Mo | Zn | -0.07497
Mo | As | -0.17707
Mo | Ge | -0.03033
Mo | Os | -0.27856
Mo | P | -0.25526
Mo | Pb | -0.27243
Mo | Pt | -0.52073
Mo | Ru | -0.41775
Mo | Sb | -0.132
Mo | Sc | -0.03891
Mo | Si | -0.09983
Mo | Sn | -0.13579
Mo | Ti | 0.01575
Mo | Tl | -0.31303
Mo | Zr | -0.06928
Ni | Ni | 0
Ni | Ag | -0.18887
Ni | Al | -0.01661
Ni | Au | -0.24525
Ni | Bi | -0.53152
Ni | Cd | -0.25802
Ni | Co | 0.11524
Ni | Cr | -0.02986
Ni | Cu | -0.06858
Ni | Fe | -0.01578
Ni | Ga | -0.07458
Ni | Ge | -0.15619
Ni | Hf | -0.21084
Ni | Hg | -0.31358
Ni | In | -0.25042
Ni | Ir | 0.5026
Ni | Mg | -0.10457
Ni | Mn | -0.01542
Ni | Mo | 0.03511
Ni | Nb | -0.08818
Ni | Os | 0.5853
Ni | Pb | -0.43286
Ni | Pd | -0.13837
Ni | Pt | 0.10964
Ni | Re | 0.50674
Ni | Rh | 0.199
Ni | Ru | 0.25454
Ni | S | -0.79502
Ni | Sb | -0.27711
Ni | Sc | -0.25421
Ni | Si | -0.24268
Ni | Sn | -0.24553
Ni | Ta | -0.0961
Ni | Tc | 0.18748
Ni | Ti | -0.03497
Ni | Tl | -0.38005
Ni | V | -0.00307
Ni | W | 0.24398
Ni | Zn | -0.05668
Ni | Zr | -0.30565
Pb | Pb | 0
Pb | Ag | -0.26199
Pb | Cd | -0.13192
Pb | Mo | 0.5364
Pb | Nb | 0.5915
Pb | Pd | -0.20521
Pb | Y | 0.20792
Pb | Zr | 0.5098
Pd | Pd | 0
Pd | Ag | -0.10974
Pd | Au | -0.11745
Pd | Cd | -0.16826
Pd | Co | -0.00183
Pd | Cr | 0.49451
Pd | Cu | -0.11032
Pd | Fe | 0.17347
Pd | Hf | 0.24061
Pd | Hg | -0.2697
Pd | Ir | 0.54273
Pd | La | -0.93933
Pd | Mn | 0.34327
Pd | Mo | 1.02103
Pd | Nb | 0.69444
Pd | Ni | -0.13289
Pd | Os | 0.94698
Pd | Pt | 0.16814
Pd | Re | 1.26257
Pd | Rh | 0.26592
Pd | Ru | 0.60024
Pd | Sc | 0.01782
Pd | Ta | 0.8232
Pd | Tc | 0.92399
Pd | Ti | 0.1797
Pd | V | 0.48415
Pd | W | 1.23976
Pd | Y | -0.32477
Pd | Zn | -0.11153
Pd | Zr | 0.10824
Pt | Pt | 0
Pt | Ag | 0.02848
Pt | Au | -0.0845
Pt | Cd | -0.07759
Pt | Co | -0.11819
Pt | Cr | 0.60181
Pt | Cu | 0.10523
Pt | Fe | 0.11762
Pt | Hf | 0.42261
Pt | Hg | -0.22643
Pt | Ir | 0.45628
Pt | La | -0.59931
Pt | Mn | 0.36775
Pt | Mo | 1.29171
Pt | Nb | 0.96632
Pt | Ni | -0.11616
Pt | Os | 0.97817
Pt | Pd | 0.0361
Pt | Re | 1.43625
Pt | Rh | 0.21602
Pt | Ru | 0.64922
Pt | Sc | 0.17479
Pt | Ta | 1.07325
Pt | Tc | 1.10622
Pt | Ti | 0.37967
Pt | V | 0.66033
Pt | W | 1.49513
Pt | Y | -0.35815
Pt | Zn | 0.12776
Pt | Zr | 0.26418
W | W | 0
W | Ag | -0.43404
W | Al | 0.0209
W | As | -0.22693
W | Au | -0.66406
W | Ca | -0.28174
W | Cd | -0.3253
W | Co | -0.50684
W | Cr | -0.14925
W | Cu | -0.18416
W | Fe | -0.74318
W | Ga | -0.05621
W | Ge | -0.12059
W | Hf | -0.0434
W | Hg | -0.49007
W | In | -0.22474
W | Mg | -0.088
W | Mn | -0.37682
W | Mo | -0.11694
W | Ni | -0.37631
W | P | -0.30898
W | Pd | -0.55582
W | Pt | -0.76508
W | Rh | -0.62
W | Ru | -0.5365
W | Sc | -0.02988
W | Si | -0.10383
W | Sr | -0.50427
W | Tl | -0.40474
W | V | 0.02281
W | Y | -0.23029
W | Zn | -0.08791
W | Zr | -0.06838
Zr | Zr | 0
Zr | Cr | -0.14469
Zr | Cu | 0.16682
Zr | V | 0.16517
Zr | Zn | 0.20757
Zr | Mo | -0.29322
Zr | W | -0.02454
Zr | Al | 0.49792
Zr | Au | 0.13545
Zr | Ag | 0.12935
Zr | Nb | -0.06702
Zr | Ta | 0.15385
Zr | Ti | 0.24811
Zr | Hf | 0.20414
Zr | Sn | 0.24804