## Sheet1
Material compositions 1 | Material compositions 2 | E_regression | E_regression_shift | Hop activation barrier | valence_composition_average | phi_composition_average | NdValence_composition_average | MiracleRadius_composition_average | GSestFCClatcnt_composition_average | SecondIonizationEnergy_composition_average | IonizationEnergy_composition_average | n_ws^third_composition_average | ThermalConductivity_composition_average | CovalentRadius_composition_average | Column_composition_average | NsValence_composition_average | NUnfilled_composition_average | CovalentRadii_composition_average | Density_composition_average | BCCenergy_pa_composition_average | BCCvolume_padiff_composition_average | BCCvolume_pa_composition_average | MeltingT_composition_average | SpaceGroupNumber_composition_average | NValance_composition_average | ElectricalConductivity_composition_average | FirstIonizationEnergy_composition_average | GSvolume_pa_composition_average | Row_composition_average | Polarizability_composition_average | AtomicNumber_composition_average | ElectronAffinity_composition_average | BCCfermi_composition_average | GSestBCClatcnt_composition_average | HHIr_composition_average | HHIp_composition_average | GSenergy_pa_composition_average | ThirdIonizationEnergy_composition_average | BulkModulus_composition_average | BoilingT_composition_average | ICSDVolume_composition_average | HeatVaporization_composition_average | IonicRadii_composition_average | NdUnfilled_composition_average | MendeleevNumber_composition_average | ElasticModulus_composition_average | Electronegativity_composition_average | AtomicWeight_composition_average | HeatFusion_composition_average | SpecificHeatCapacity_composition_average | ShearModulus_composition_average | AtomicRadii_composition_average | ThermalExpansionCoefficient_composition_average | HeatCapacityMass_composition_average | BCCefflatcnt_composition_average | HeatCapacityMolar_composition_average | AtomicVolume_composition_average | valence_max_value | phi_max_value | MiracleRadius_max_value | GSestFCClatcnt_max_value | SecondIonizationEnergy_max_value | IonizationEnergy_max_value | n_ws^third_max_value | ThermalConductivity_max_value | CovalentRadius_max_value | Column_max_value | NUnfilled_max_value | CovalentRadii_max_value | Density_max_value | BCCenergy_pa_max_value | BCCvolume_padiff_max_value | BCCvolume_pa_max_value | MeltingT_max_value | NValance_max_value | ElectricalConductivity_max_value | FirstIonizationEnergy_max_value | GSvolume_pa_max_value | Row_max_value | Polarizability_max_value | AtomicNumber_max_value | ElectronAffinity_max_value | BCCfermi_max_value | GSestBCClatcnt_max_value | HHIr_max_value | HHIp_max_value | GSenergy_pa_max_value | ThirdIonizationEnergy_max_value | BulkModulus_max_value | BoilingT_max_value | ICSDVolume_max_value | HeatVaporization_max_value | IonicRadii_max_value | NdUnfilled_max_value | MendeleevNumber_max_value | ElasticModulus_max_value | Electronegativity_max_value | AtomicWeight_max_value | HeatFusion_max_value | SpecificHeatCapacity_max_value | ShearModulus_max_value | AtomicRadii_max_value | ThermalExpansionCoefficient_max_value | HeatCapacityMass_max_value | BCCefflatcnt_max_value | HeatCapacityMolar_max_value | AtomicVolume_max_value | valence_min_value | phi_min_value | NdValence_min_value | MiracleRadius_min_value | GSestFCClatcnt_min_value | SecondIonizationEnergy_min_value | IonizationEnergy_min_value | n_ws^third_min_value | ThermalConductivity_min_value | CovalentRadius_min_value | Column_min_value | NUnfilled_min_value | CovalentRadii_min_value | Density_min_value | BCCvolume_padiff_min_value | BCCvolume_pa_min_value | MeltingT_min_value | SpaceGroupNumber_min_value | NValance_min_value | ElectricalConductivity_min_value | FirstIonizationEnergy_min_value | GSvolume_pa_min_value | Row_min_value | Polarizability_min_value | AtomicNumber_min_value | ElectronAffinity_min_value | BCCfermi_min_value | GSestBCClatcnt_min_value | HHIr_min_value | HHIp_min_value | ThirdIonizationEnergy_min_value | BulkModulus_min_value | BoilingT_min_value | ICSDVolume_min_value | HeatVaporization_min_value | IonicRadii_min_value | NdUnfilled_min_value | MendeleevNumber_min_value | ElasticModulus_min_value | Electronegativity_min_value | AtomicWeight_min_value | HeatFusion_min_value | SpecificHeatCapacity_min_value | ShearModulus_min_value | AtomicRadii_min_value | ThermalExpansionCoefficient_min_value | HeatCapacityMass_min_value | BCCefflatcnt_min_value | HeatCapacityMolar_min_value | AtomicVolume_min_value | valence_difference | phi_difference | NdValence_difference | MiracleRadius_difference | GSestFCClatcnt_difference | SecondIonizationEnergy_difference | IonizationEnergy_difference | n_ws^third_difference | ThermalConductivity_difference | CovalentRadius_difference | Column_difference | NUnfilled_difference | CovalentRadii_difference | Density_difference | BCCvolume_pa_difference | MeltingT_difference | SpaceGroupNumber_difference | NValance_difference | ElectricalConductivity_difference | FirstIonizationEnergy_difference | GSvolume_pa_difference | Row_difference | Polarizability_difference | AtomicNumber_difference | ElectronAffinity_difference | BCCfermi_difference | GSestBCClatcnt_difference | HHIr_difference | HHIp_difference | ThirdIonizationEnergy_difference | BulkModulus_difference | BoilingT_difference | ICSDVolume_difference | HeatVaporization_difference | IonicRadii_difference | MendeleevNumber_difference | ElasticModulus_difference | Electronegativity_difference | AtomicWeight_difference | HeatFusion_difference | SpecificHeatCapacity_difference | ShearModulus_difference | AtomicRadii_difference | ThermalExpansionCoefficient_difference | HeatCapacityMass_difference | BCCefflatcnt_difference | HeatCapacityMolar_difference | AtomicVolume_difference | Site1_valence | Site1_phi | Site1_NdValence | Site1_MiracleRadius | Site1_GSestFCClatcnt | Site1_IonizationEnergy | Site1_n_ws^third | Site1_ThermalConductivity | Site1_CovalentRadius | Site1_Column | Site1_NUnfilled | Site1_CovalentRadii | Site1_Density | Site1_BCCvolume_padiff | Site1_BCCvolume_pa | Site1_MeltingT | Site1_NValance | Site1_ElectricalConductivity | Site1_FirstIonizationEnergy | Site1_GSvolume_pa | Site1_Row | Site1_Polarizability | Site1_AtomicNumber | Site1_ElectronAffinity | Site1_BCCfermi | Site1_GSestBCClatcnt | Site1_HHIr | Site1_HHIp | Site1_BoilingT | Site1_ICSDVolume | Site1_HeatVaporization | Site1_IonicRadii | Site1_MendeleevNumber | Site1_ElasticModulus | Site1_Electronegativity | Site1_AtomicWeight | Site1_HeatFusion | Site1_SpecificHeatCapacity | Site1_ShearModulus | Site1_AtomicRadii | Site1_ThermalExpansionCoefficient | Site1_HeatCapacityMass | Site1_BCCefflatcnt | Site1_HeatCapacityMolar | Site1_AtomicVolume | Site2_valence | Site2_NdValence | Site2_MiracleRadius | Site2_GSestFCClatcnt | Site2_IonizationEnergy | Site2_ThermalConductivity | Site2_CovalentRadius | Site2_Column | Site2_NUnfilled | Site2_CovalentRadii | Site2_Density | Site2_BCCenergy_pa | Site2_BCCvolume_padiff | Site2_BCCvolume_pa | Site2_MeltingT | Site2_SpaceGroupNumber | Site2_NValance | Site2_ElectricalConductivity | Site2_FirstIonizationEnergy | Site2_GSvolume_pa | Site2_Row | Site2_Polarizability | Site2_AtomicNumber | Site2_BCCfermi | Site2_GSestBCClatcnt | Site2_GSenergy_pa | Site2_BoilingT | Site2_ICSDVolume | Site2_HeatVaporization | Site2_IonicRadii | Site2_NdUnfilled | Site2_MendeleevNumber | Site2_ElasticModulus | Site2_Electronegativity | Site2_AtomicWeight | Site2_HeatFusion | Site2_SpecificHeatCapacity | Site2_AtomicRadii | Site2_ThermalExpansionCoefficient | Site2_BCCefflatcnt | Site2_AtomicVolume
Pb | Pb | 1.0788 | 0 | -0.455101841 | 4 | 4.1 | 10 | 174 | 4.826588558 | 15.028 | 715.5 | 1.15 | 35.3 | 146 | 14 | 2 | 4 | 1.47 | 11340 | -3.58277457 | -0.19 | 27.92 | 600.61 | 225 | 28 | 4.8 | 7.41663 | 28.11 | 6 | 6.995 | 82 | 110 | 8.30350334 | 3.830865877 | 1800 | 2700 | -3.62902961 | 31.943 | 46 | 2022 | 30.3 | 177.9 | 1.19 | 0 | 81 | 20 | 2.33 | 207.2 | 4.774 | 0.129 | 5.6 | 1.75 | 28.8 | 0.13 | 7.644430423 | 24.7 | 30.34142301 | 4 | 4.1 | 174 | 4.826588558 | 15.028 | 715.5 | 1.15 | 35.3 | 146 | 14 | 4 | 1.47 | 11340 | -3.58277457 | -0.19 | 27.92 | 600.61 | 28 | 4.8 | 7.41663 | 28.11 | 6 | 6.995 | 82 | 110 | 8.30350334 | 3.830865877 | 1800 | 2700 | -3.62902961 | 31.943 | 46 | 2022 | 30.3 | 177.9 | 1.19 | 0 | 81 | 20 | 2.33 | 207.2 | 4.774 | 0.129 | 5.6 | 1.75 | 28.8 | 0.13 | 7.644430423 | 24.7 | 30.34142301 | 4 | 4.1 | 10 | 174 | 4.826588558 | 15.028 | 715.5 | 1.15 | 35.3 | 146 | 14 | 4 | 1.47 | 11340 | -0.19 | 27.92 | 600.61 | 225 | 28 | 4.8 | 7.41663 | 28.11 | 6 | 6.995 | 82 | 110 | 8.30350334 | 3.830865877 | 1800 | 2700 | 31.943 | 46 | 2022 | 30.3 | 177.9 | 1.19 | 0 | 81 | 20 | 2.33 | 207.2 | 4.774 | 0.129 | 5.6 | 1.75 | 28.8 | 0.13 | 7.644430423 | 24.7 | 30.34142301 | 0 | 0 | 0 | 0 | 0 | 0 | 0 | 0 | 0 | 0 | 0 | 0 | 0 | 0 | 0 | 0 | 0 | 0 | 0 | 0 | 0 | 0 | 0 | 0 | 0 | 0 | 0 | 0 | 0 | 0 | 0 | 0 | 0 | 0 | 0 | 0 | 0 | 0 | 0 | 0 | 0 | 0 | 0 | 0 | 0 | 0 | 0 | 0 | 4 | 4.1 | 10 | 174 | 4.826588558 | 715.5 | 1.15 | 35.3 | 146 | 14 | 4 | 1.47 | 11340 | -0.19 | 27.92 | 600.61 | 28 | 4.8 | 7.41663 | 28.11 | 6 | 6.995 | 82 | 110 | 8.30350334 | 3.830865877 | 1800 | 2700 | 2022 | 30.3 | 177.9 | 1.19 | 81 | 20 | 2.33 | 207.2 | 4.774 | 0.129 | 5.6 | 1.75 | 28.8 | 0.13 | 7.644430423 | 24.7 | 30.34142301 | 4 | 10 | 174 | 4.826588558 | 715.5 | 35.3 | 146 | 14 | 4 | 1.47 | 11340 | -3.58277457 | -0.19 | 27.92 | 600.61 | 225 | 28 | 4.8 | 7.41663 | 28.11 | 6 | 6.995 | 82 | 8.30350334 | 3.830865877 | -3.62902961 | 2022 | 30.3 | 177.9 | 1.19 | 0 | 81 | 20 | 2.33 | 207.2 | 4.774 | 0.129 | 1.75 | 28.8 | 7.644430423 | 30.34142301
Pb | Ag | 0.81681 | -0.26199 | -1.18915399 | 3 | 4.225 | 10 | 159 | 4.426950816 | 18.259 | 723.25 | 1.255 | 232.15 | 145.5 | 12.5 | 1.5 | 2.5 | 1.405 | 10915 | -3.15137687 | -0.16 | 22.06 | 917.77 | 225 | 19.5 | 33.85 | 7.49643 | 22.22 | 5.5 | 6.9925 | 64.5 | 117.85 | 6.17813157 | 3.513673191 | 1600 | 1950 | -3.197211585 | 33.3865 | 73 | 2228.5 | 23.65 | 214.265 | 1.17 | 0 | 73 | 50 | 2.13 | 157.5341 | 8.037 | 0.182 | 17.8 | 1.597 | 23.85 | 0.1825 | 7.010190919 | 25.025 | 23.70853548 | 4 | 4.35 | 174 | 4.826588558 | 21.49 | 731 | 1.36 | 429 | 146 | 14 | 4 | 1.47 | 11340 | -3.58277457 | -0.19 | 27.92 | 1234.93 | 28 | 62.9 | 7.57623 | 28.11 | 6 | 6.995 | 82 | 125.7 | 8.30350334 | 3.830865877 | 1800 | 2700 | -3.62902961 | 34.83 | 100 | 2435 | 30.3 | 250.63 | 1.19 | 0 | 81 | 80 | 2.33 | 207.2 | 11.3 | 0.235 | 30 | 1.75 | 28.8 | 0.235 | 7.644430423 | 25.35 | 30.34142301 | 2 | 4.1 | 10 | 144 | 4.027313074 | 15.028 | 715.5 | 1.15 | 35.3 | 145 | 11 | 1 | 1.34 | 10490 | -0.19 | 16.2 | 600.61 | 225 | 11 | 4.8 | 7.41663 | 16.33 | 5 | 6.99 | 47 | 110 | 4.0527598 | 3.196480506 | 1400 | 1200 | 31.943 | 46 | 2022 | 17 | 177.9 | 1.15 | 0 | 65 | 20 | 1.93 | 107.8682 | 4.774 | 0.129 | 5.6 | 1.444 | 18.9 | 0.13 | 6.375951415 | 24.7 | 17.07564795 | 2 | 0.25 | 0 | 30 | 0.799275484 | 6.462 | 15.5 | 0.21 | 393.7 | 1 | 3 | 3 | 0.13 | 850 | 11.72 | 634.32 | 0 | 17 | 58.1 | 0.1596 | 11.78 | 1 | 0.005 | 35 | 15.7 | 4.25074354 | 0.634385371 | 400 | 1500 | 2.887 | 54 | 413 | 13.3 | 72.73 | 0.04 | 16 | 60 | 0.4 | 99.3318 | 6.526 | 0.106 | 24.4 | 0.306 | 9.9 | 0.105 | 1.268479008 | 0.65 | 13.26577506 | 4 | 4.1 | 10 | 174 | 4.826588558 | 715.5 | 1.15 | 35.3 | 146 | 14 | 4 | 1.47 | 11340 | -0.19 | 27.92 | 600.61 | 28 | 4.8 | 7.41663 | 28.11 | 6 | 6.995 | 82 | 110 | 8.30350334 | 3.830865877 | 1800 | 2700 | 2022 | 30.3 | 177.9 | 1.19 | 81 | 20 | 2.33 | 207.2 | 4.774 | 0.129 | 5.6 | 1.75 | 28.8 | 0.13 | 7.644430423 | 24.7 | 30.34142301 | 2 | 10 | 144 | 4.027313074 | 731 | 429 | 145 | 11 | 1 | 1.34 | 10490 | -2.71997917 | -0.13 | 16.2 | 1234.93 | 225 | 11 | 62.9 | 7.57623 | 16.33 | 5 | 6.99 | 47 | 4.0527598 | 3.196480506 | -2.76539356 | 2435 | 17 | 250.63 | 1.15 | 0 | 65 | 80 | 1.93 | 107.8682 | 11.3 | 0.235 | 1.444 | 18.9 | 6.375951415 | 17.07564795
Pb | Cd | 0.94688 | -0.13192 | -1.100283473 | 3 | 4.075 | 10 | 165.5 | 4.549441012 | 15.968 | 791.6 | 1.195 | 66.05 | 145 | 13 | 2 | 2 | 1.44 | 9995 | -2.161556805 | -0.0175 | 23.785 | 597.415 | 209.5 | 20 | 9.75 | 8.205225 | 23.8025 | 5.5 | 7.1575 | 65 | 55 | 6.12089882 | 3.610893724 | 1550 | 2200 | -2.220601918 | 34.7115 | 44 | 1531 | 25.9 | 138.885 | 1.07 | 0 | 75.5 | 41 | 2.01 | 159.8055 | 5.492 | 0.1805 | 12.3 | 1.6195 | 29.8 | 0.1805 | 7.222099868 | 25.36 | 25.96072423 | 4 | 4.1 | 174 | 4.826588558 | 16.908 | 867.7 | 1.24 | 96.8 | 146 | 14 | 4 | 1.47 | 11340 | -3.58277457 | -0.19 | 27.92 | 600.61 | 28 | 14.7 | 8.99382 | 28.11 | 6 | 7.32 | 82 | 110 | 8.30350334 | 3.830865877 | 1800 | 2700 | -3.62902961 | 37.48 | 46 | 2022 | 30.3 | 177.9 | 1.19 | 0 | 81 | 62 | 2.33 | 207.2 | 6.21 | 0.232 | 19 | 1.75 | 30.8 | 0.231 | 7.644430423 | 26.02 | 30.34142301 | 2 | 4.05 | 10 | 157 | 4.272293466 | 15.028 | 715.5 | 1.15 | 35.3 | 144 | 12 | 0 | 1.41 | 8650 | -0.19 | 19.65 | 594.22 | 194 | 12 | 4.8 | 7.41663 | 19.495 | 5 | 6.995 | 48 | 0 | 3.9382943 | 3.390921571 | 1300 | 1700 | 31.943 | 42 | 1040 | 21.5 | 99.87 | 0.95 | 0 | 70 | 20 | 1.69 | 112.411 | 4.774 | 0.129 | 5.6 | 1.489 | 28.8 | 0.13 | 6.799769312 | 24.7 | 21.58002546 | 2 | 0.05 | 0 | 17 | 0.554295092 | 1.88 | 152.2 | 0.09 | 61.5 | 2 | 2 | 4 | 0.06 | 2690 | 8.27 | 6.39 | 31 | 16 | 9.9 | 1.57719 | 8.615 | 1 | 0.325 | 34 | 110 | 4.36520904 | 0.439944306 | 500 | 1000 | 5.537 | 4 | 982 | 8.8 | 78.03 | 0.24 | 11 | 42 | 0.64 | 94.789 | 1.436 | 0.103 | 13.4 | 0.261 | 2 | 0.101 | 0.844661111 | 1.32 | 8.761397557 | 4 | 4.1 | 10 | 174 | 4.826588558 | 715.5 | 1.15 | 35.3 | 146 | 14 | 4 | 1.47 | 11340 | -0.19 | 27.92 | 600.61 | 28 | 4.8 | 7.41663 | 28.11 | 6 | 6.995 | 82 | 110 | 8.30350334 | 3.830865877 | 1800 | 2700 | 2022 | 30.3 | 177.9 | 1.19 | 81 | 20 | 2.33 | 207.2 | 4.774 | 0.129 | 5.6 | 1.75 | 28.8 | 0.13 | 7.644430423 | 24.7 | 30.34142301 | 2 | 10 | 157 | 4.272293466 | 867.7 | 96.8 | 144 | 12 | 0 | 1.41 | 8650 | -0.74033904 | 0.155 | 19.65 | 594.22 | 194 | 12 | 14.7 | 8.99382 | 19.495 | 5 | 7.32 | 48 | 3.9382943 | 3.390921571 | -0.812174225 | 1040 | 21.5 | 99.87 | 0.95 | 0 | 70 | 62 | 1.69 | 112.411 | 6.21 | 0.232 | 1.489 | 30.8 | 6.799769312 | 21.58002546
Pb | Mo | 1.6152 | 0.5364 | 0.600166838 | 5 | 4.375 | 7.5 | 156.5 | 4.400293283 | 15.7445 | 700.2 | 1.46 | 86.65 | 150 | 10 | 1.5 | 5 | 1.385 | 10810 | -7.21444117 | -0.095 | 21.805 | 1748.305 | 227 | 17 | 11.05 | 7.25453 | 21.9 | 5.5 | 9.8975 | 62 | 103 | 8.4702506 | 3.492515092 | 3550 | 2550 | -7.23756869 | 29.5515 | 138 | 3467 | 22.9 | 384.15 | 0.89 | 2.5 | 65.5 | 171 | 2.245 | 151.58 | 21.127 | 0.1895 | 12.8 | 1.556 | 16.8 | 0.1905 | 6.97637952 | 24.38 | 22.92115185 | 6 | 4.65 | 174 | 4.826588558 | 16.461 | 715.5 | 1.77 | 138 | 154 | 14 | 6 | 1.47 | 11340 | -3.58277457 | -0.19 | 27.92 | 2896 | 28 | 17.3 | 7.41663 | 28.11 | 6 | 12.8 | 82 | 110 | 8.63699786 | 3.830865877 | 5300 | 2700 | -3.62902961 | 31.943 | 230 | 4912 | 30.3 | 590.4 | 1.19 | 5 | 81 | 322 | 2.33 | 207.2 | 37.48 | 0.25 | 20 | 1.75 | 28.8 | 0.251 | 7.644430423 | 24.7 | 30.34142301 | 4 | 4.1 | 5 | 139 | 3.973998007 | 15.028 | 684.9 | 1.15 | 35.3 | 146 | 6 | 4 | 1.3 | 10280 | -0.19 | 15.69 | 600.61 | 225 | 6 | 4.8 | 7.09243 | 15.69 | 5 | 6.995 | 42 | 96 | 8.30350334 | 3.154164308 | 1800 | 2400 | 27.16 | 46 | 2022 | 15.5 | 177.9 | 0.59 | 5 | 50 | 20 | 2.16 | 95.96 | 4.774 | 0.129 | 5.6 | 1.362 | 4.8 | 0.13 | 6.308328617 | 24.06 | 15.50088069 | 2 | 0.55 | 5 | 35 | 0.852590551 | 1.433 | 30.6 | 0.62 | 102.7 | 8 | 8 | 2 | 0.17 | 1060 | 12.23 | 2295.39 | 4 | 22 | 12.5 | 0.3242 | 12.42 | 1 | 5.805 | 40 | 14 | 0.33349452 | 0.676701569 | 3500 | 300 | 4.783 | 184 | 2890 | 14.8 | 412.5 | 0.6 | 31 | 302 | 0.17 | 111.24 | 32.706 | 0.121 | 14.4 | 0.388 | 24 | 0.121 | 1.336101806 | 0.64 | 14.84054232 | 4 | 4.1 | 10 | 174 | 4.826588558 | 715.5 | 1.15 | 35.3 | 146 | 14 | 4 | 1.47 | 11340 | -0.19 | 27.92 | 600.61 | 28 | 4.8 | 7.41663 | 28.11 | 6 | 6.995 | 82 | 110 | 8.30350334 | 3.830865877 | 1800 | 2700 | 2022 | 30.3 | 177.9 | 1.19 | 81 | 20 | 2.33 | 207.2 | 4.774 | 0.129 | 5.6 | 1.75 | 28.8 | 0.13 | 7.644430423 | 24.7 | 30.34142301 | 6 | 5 | 139 | 3.973998007 | 684.9 | 138 | 154 | 6 | 6 | 1.3 | 10280 | -10.84610777 | 0 | 15.69 | 2896 | 229 | 6 | 17.3 | 7.09243 | 15.69 | 5 | 12.8 | 42 | 8.63699786 | 3.154164308 | -10.84610777 | 4912 | 15.5 | 590.4 | 0.59 | 5 | 50 | 322 | 2.16 | 95.96 | 37.48 | 0.25 | 1.362 | 4.8 | 6.308328617 | 15.50088069
Pb | Nb | 1.6703 | 0.5915 | 0.513495178 | 4.5 | 4.075 | 7 | 158.5 | 4.50028873 | 14.674 | 689.75 | 1.395 | 44.5 | 155 | 9.5 | 1.5 | 5.5 | 1.405 | 9955 | -6.83804805 | -0.095 | 23.05 | 1675.305 | 227 | 16.5 | 5.7 | 7.08774 | 23.145 | 5.5 | 11.3475 | 61.5 | 103 | 6.602662705 | 3.571881532 | 5300 | 5600 | -6.86117557 | 28.4915 | 108 | 3519.5 | 24.2 | 434 | 0.915 | 3 | 64 | 62 | 1.965 | 150.05319 | 17.387 | 0.197 | 21.8 | 1.5895 | 18.05 | 0.1975 | 7.135112399 | 24.65 | 24.171778 | 5 | 4.1 | 174 | 4.826588558 | 15.028 | 715.5 | 1.64 | 53.7 | 164 | 14 | 7 | 1.47 | 11340 | -3.58277457 | -0.19 | 27.92 | 2750 | 28 | 6.6 | 7.41663 | 28.11 | 6 | 15.7 | 82 | 110 | 8.30350334 | 3.830865877 | 8800 | 8500 | -3.62902961 | 31.943 | 170 | 5017 | 30.3 | 690.1 | 1.19 | 6 | 81 | 104 | 2.33 | 207.2 | 30 | 0.265 | 38 | 1.75 | 28.8 | 0.265 | 7.644430423 | 24.7 | 30.34142301 | 4 | 4.05 | 4 | 143 | 4.173988903 | 14.32 | 664 | 1.15 | 35.3 | 146 | 5 | 4 | 1.34 | 8570 | -0.19 | 18.18 | 600.61 | 225 | 5 | 4.8 | 6.75885 | 18.18 | 5 | 6.995 | 41 | 96 | 4.90182207 | 3.312897187 | 1800 | 2700 | 25.04 | 46 | 2022 | 18.1 | 177.9 | 0.64 | 6 | 47 | 20 | 1.6 | 92.90638 | 4.774 | 0.129 | 5.6 | 1.429 | 7.3 | 0.13 | 6.625794375 | 24.6 | 18.00213298 | 1 | 0.05 | 6 | 31 | 0.652599655 | 0.708 | 51.5 | 0.49 | 18.4 | 18 | 9 | 3 | 0.13 | 2770 | 9.74 | 2149.39 | 4 | 23 | 1.8 | 0.65778 | 9.93 | 1 | 8.705 | 41 | 14 | 3.40168127 | 0.51796869 | 7000 | 5800 | 6.903 | 124 | 2995 | 12.2 | 512.2 | 0.55 | 34 | 84 | 0.73 | 114.29362 | 25.226 | 0.136 | 32.4 | 0.321 | 21.5 | 0.135 | 1.018636048 | 0.1 | 12.33929003 | 4 | 4.1 | 10 | 174 | 4.826588558 | 715.5 | 1.15 | 35.3 | 146 | 14 | 4 | 1.47 | 11340 | -0.19 | 27.92 | 600.61 | 28 | 4.8 | 7.41663 | 28.11 | 6 | 6.995 | 82 | 110 | 8.30350334 | 3.830865877 | 1800 | 2700 | 2022 | 30.3 | 177.9 | 1.19 | 81 | 20 | 2.33 | 207.2 | 4.774 | 0.129 | 5.6 | 1.75 | 28.8 | 0.13 | 7.644430423 | 24.7 | 30.34142301 | 5 | 4 | 143 | 4.173988903 | 664 | 53.7 | 164 | 5 | 7 | 1.34 | 8570 | -10.09332153 | 0 | 18.18 | 2750 | 229 | 5 | 6.6 | 6.75885 | 18.18 | 5 | 15.7 | 41 | 4.90182207 | 3.312897187 | -10.09332153 | 5017 | 18.1 | 690.1 | 0.64 | 6 | 47 | 104 | 1.6 | 92.90638 | 30 | 0.265 | 1.429 | 7.3 | 6.625794375 | 18.00213298
Pb | Pd | 0.87359 | -0.20521 | -0.904585097 | 4 | 4.775 | 10 | 158 | 4.344719931 | 17.329 | 760.25 | 1.41 | 53.55 | 142.5 | 12 | 1 | 2 | 1.375 | 11681.5 | -4.336893735 | -0.065 | 21.195 | 1214.33 | 225 | 19 | 7.4 | 7.876765 | 21.26 | 5.5 | 5.8975 | 64 | 85 | 6.74524626 | 3.448406494 | 4900 | 2950 | -4.38340209 | 32.4365 | 113 | 2629 | 22.5 | 285.6 | 0.915 | 0 | 71.5 | 73.5 | 2.265 | 156.81 | 10.757 | 0.1865 | 24.8 | 1.5625 | 20.3 | 0.187 | 6.892411735 | 25.34 | 22.51990464 | 4 | 5.45 | 174 | 4.826588558 | 19.63 | 805 | 1.67 | 71.8 | 146 | 14 | 4 | 1.47 | 12023 | -3.58277457 | -0.19 | 27.92 | 1828.05 | 28 | 10 | 8.3369 | 28.11 | 6 | 6.995 | 82 | 110 | 8.30350334 | 3.830865877 | 8000 | 3200 | -3.62902961 | 32.93 | 180 | 3236 | 30.3 | 393.3 | 1.19 | 0 | 81 | 127 | 2.33 | 207.2 | 16.74 | 0.244 | 44 | 1.75 | 28.8 | 0.244 | 7.644430423 | 25.98 | 30.34142301 | 4 | 4.1 | 10 | 142 | 3.862851303 | 15.028 | 715.5 | 1.15 | 35.3 | 139 | 10 | 0 | 1.28 | 11340 | -0.19 | 14.47 | 600.61 | 225 | 10 | 4.8 | 7.41663 | 14.41 | 5 | 4.8 | 46 | 60 | 5.18698918 | 3.065947111 | 1800 | 2700 | 31.943 | 46 | 2022 | 14.7 | 177.9 | 0.64 | 0 | 62 | 20 | 2.2 | 106.42 | 4.774 | 0.129 | 5.6 | 1.375 | 11.8 | 0.13 | 6.140393047 | 24.7 | 14.69838627 | 0 | 1.35 | 0 | 32 | 0.963737255 | 4.602 | 89.5 | 0.52 | 36.5 | 7 | 4 | 4 | 0.19 | 683 | 13.45 | 1227.44 | 0 | 18 | 5.2 | 0.92027 | 13.7 | 1 | 2.195 | 36 | 50 | 3.11651416 | 0.764918766 | 6200 | 500 | 0.987 | 134 | 1214 | 15.6 | 215.4 | 0.55 | 19 | 107 | 0.13 | 100.78 | 11.966 | 0.115 | 38.4 | 0.375 | 17 | 0.114 | 1.504037376 | 1.28 | 15.64303674 | 4 | 4.1 | 10 | 174 | 4.826588558 | 715.5 | 1.15 | 35.3 | 146 | 14 | 4 | 1.47 | 11340 | -0.19 | 27.92 | 600.61 | 28 | 4.8 | 7.41663 | 28.11 | 6 | 6.995 | 82 | 110 | 8.30350334 | 3.830865877 | 1800 | 2700 | 2022 | 30.3 | 177.9 | 1.19 | 81 | 20 | 2.33 | 207.2 | 4.774 | 0.129 | 5.6 | 1.75 | 28.8 | 0.13 | 7.644430423 | 24.7 | 30.34142301 | 4 | 10 | 142 | 3.862851303 | 805 | 71.8 | 139 | 10 | 0 | 1.28 | 12023 | -5.0910129 | 0.06 | 14.47 | 1828.05 | 225 | 10 | 10 | 8.3369 | 14.41 | 5 | 4.8 | 46 | 5.18698918 | 3.065947111 | -5.13777457 | 3236 | 14.7 | 393.3 | 0.64 | 0 | 62 | 127 | 2.2 | 106.42 | 16.74 | 0.244 | 1.375 | 11.8 | 6.140393047 | 14.69838627
Pb | Y | 1.28672 | 0.20792 | -0.393900289 | 3.5 | 3.65 | 5.5 | 176.5 | 4.942680831 | 13.634 | 665.75 | 1.18 | 26.25 | 168 | 8.5 | 2 | 6.5 | 1.545 | 7906 | -4.961536045 | -0.0125 | 30.225 | 1199.805 | 209.5 | 15.5 | 3.3 | 6.816965 | 30.2375 | 5.5 | 14.8475 | 60.5 | 55 | 5.76779639 | 3.923008376 | 2200 | 6250 | -5.046814693 | 26.2315 | 43.5 | 2820 | 31.6 | 285.6 | 1.105 | 4.5 | 46.5 | 42.2 | 1.775 | 148.052925 | 8.082 | 0.2145 | 15.8 | 1.78 | 20.05 | 0.214 | 7.844177736 | 25.615 | 31.67731795 | 4 | 4.1 | 179 | 5.058773104 | 15.028 | 715.5 | 1.21 | 35.3 | 190 | 14 | 9 | 1.62 | 11340 | -3.58277457 | -0.19 | 32.53 | 1799 | 28 | 4.8 | 7.41663 | 32.365 | 6 | 22.7 | 82 | 110 | 8.30350334 | 4.015150874 | 2600 | 9800 | -3.62902961 | 31.943 | 46 | 3618 | 32.9 | 393.3 | 1.19 | 9 | 81 | 64.4 | 2.33 | 207.2 | 11.39 | 0.3 | 26 | 1.81 | 28.8 | 0.298 | 8.043925049 | 26.53 | 33.01321288 | 3 | 3.2 | 1 | 174 | 4.826588558 | 12.24 | 616 | 1.15 | 17.2 | 146 | 3 | 4 | 1.47 | 4472 | -0.19 | 27.92 | 600.61 | 194 | 3 | 1.8 | 6.2173 | 28.11 | 5 | 6.995 | 39 | 0 | 3.23208944 | 3.830865877 | 1800 | 2700 | 20.52 | 41 | 2022 | 30.3 | 177.9 | 1.02 | 9 | 12 | 20 | 1.22 | 88.90585 | 4.774 | 0.129 | 5.6 | 1.75 | 11.3 | 0.13 | 7.644430423 | 24.7 | 30.34142301 | 1 | 0.9 | 9 | 5 | 0.232184546 | 2.788 | 99.5 | 0.06 | 18.1 | 44 | 11 | 5 | 0.15 | 6868 | 4.61 | 1198.39 | 31 | 25 | 3 | 1.19933 | 4.255 | 1 | 15.705 | 43 | 110 | 5.0714139 | 0.184284997 | 800 | 7100 | 11.423 | 5 | 1596 | 2.6 | 215.4 | 0.17 | 69 | 44.4 | 1.11 | 118.29415 | 6.616 | 0.171 | 20.4 | 0.06 | 17.5 | 0.168 | 0.399494626 | 1.83 | 2.67178987 | 4 | 4.1 | 10 | 174 | 4.826588558 | 715.5 | 1.15 | 35.3 | 146 | 14 | 4 | 1.47 | 11340 | -0.19 | 27.92 | 600.61 | 28 | 4.8 | 7.41663 | 28.11 | 6 | 6.995 | 82 | 110 | 8.30350334 | 3.830865877 | 1800 | 2700 | 2022 | 30.3 | 177.9 | 1.19 | 81 | 20 | 2.33 | 207.2 | 4.774 | 0.129 | 5.6 | 1.75 | 28.8 | 0.13 | 7.644430423 | 24.7 | 30.34142301 | 3 | 1 | 179 | 5.058773104 | 616 | 17.2 | 190 | 3 | 9 | 1.62 | 4472 | -6.34029752 | 0.165 | 32.53 | 1799 | 194 | 3 | 1.8 | 6.2173 | 32.365 | 5 | 22.7 | 39 | 3.23208944 | 4.015150874 | -6.464599775 | 3618 | 32.9 | 393.3 | 1.02 | 9 | 12 | 64.4 | 1.22 | 88.90585 | 11.39 | 0.3 | 1.81 | 11.3 | 8.043925049 | 33.01321288
Pb | Zr | 1.5886 | 0.5098 | 0.192278649 | 4 | 3.775 | 6 | 166 | 4.676834037 | 14.079 | 687.75 | 1.28 | 29 | 160.5 | 9 | 2 | 6 | 1.46 | 8925.5 | -6.02502472 | -0.3175 | 25.335 | 1364.305 | 209.5 | 16 | 3.55 | 7.025265 | 25.6525 | 5.5 | 12.4475 | 61 | 80 | 6.265776995 | 3.712005635 | 2200 | 3050 | -6.087494083 | 27.4665 | 23 | 3352 | 26.75 | 384.2 | 1.015 | 4 | 62.5 | 57 | 1.83 | 149.212 | 12.887 | 0.2035 | 19.3 | 1.675 | 17.25 | 0.204 | 7.392233703 | 25.03 | 26.80368314 | 4 | 4.1 | 174 | 4.826588558 | 15.028 | 715.5 | 1.41 | 35.3 | 175 | 14 | 8 | 1.47 | 11340 | -3.58277457 | -0.19 | 27.92 | 2128 | 28 | 4.8 | 7.41663 | 28.11 | 6 | 17.9 | 82 | 110 | 8.30350334 | 3.830865877 | 2600 | 3400 | -3.62902961 | 31.943 | 46 | 4682 | 30.3 | 590.5 | 1.19 | 8 | 81 | 94 | 2.33 | 207.2 | 21 | 0.278 | 33 | 1.75 | 28.8 | 0.278 | 7.644430423 | 25.36 | 30.34142301 | 4 | 3.45 | 2 | 158 | 4.527079516 | 13.13 | 660 | 1.15 | 22.7 | 146 | 4 | 4 | 1.45 | 6511 | -0.19 | 22.75 | 600.61 | 194 | 4 | 2.3 | 6.6339 | 23.195 | 5 | 6.995 | 40 | 50 | 4.22805065 | 3.593145393 | 1800 | 2700 | 22.99 | 46 | 2022 | 23.2 | 177.9 | 0.84 | 8 | 44 | 20 | 1.33 | 91.224 | 4.774 | 0.129 | 5.6 | 1.6 | 5.7 | 0.13 | 7.140036982 | 24.7 | 23.26594327 | 0 | 0.65 | 8 | 16 | 0.299509042 | 1.898 | 55.5 | 0.26 | 12.6 | 29 | 10 | 4 | 0.02 | 4829 | 5.17 | 1527.39 | 31 | 24 | 2.5 | 0.78273 | 4.915 | 1 | 10.905 | 42 | 60 | 4.07545269 | 0.237720484 | 800 | 700 | 8.953 | 0 | 2660 | 7.1 | 412.6 | 0.35 | 37 | 74 | 1 | 115.976 | 16.226 | 0.149 | 27.4 | 0.15 | 23.1 | 0.148 | 0.504393441 | 0.66 | 7.075479744 | 4 | 4.1 | 10 | 174 | 4.826588558 | 715.5 | 1.15 | 35.3 | 146 | 14 | 4 | 1.47 | 11340 | -0.19 | 27.92 | 600.61 | 28 | 4.8 | 7.41663 | 28.11 | 6 | 6.995 | 82 | 110 | 8.30350334 | 3.830865877 | 1800 | 2700 | 2022 | 30.3 | 177.9 | 1.19 | 81 | 20 | 2.33 | 207.2 | 4.774 | 0.129 | 5.6 | 1.75 | 28.8 | 0.13 | 7.644430423 | 24.7 | 30.34142301 | 4 | 2 | 158 | 4.527079516 | 660 | 22.7 | 175 | 4 | 8 | 1.45 | 6511 | -8.46727487 | -0.445 | 22.75 | 2128 | 194 | 4 | 2.3 | 6.6339 | 23.195 | 5 | 17.9 | 40 | 4.22805065 | 3.593145393 | -8.545958555 | 4682 | 23.2 | 590.5 | 0.84 | 8 | 44 | 94 | 1.33 | 91.224 | 21 | 0.278 | 1.6 | 5.7 | 7.140036982 | 23.26594327