## Sheet1
| Site2_MeltingT | NdUnfilled_composition_average | Site2_BCCenergy_pa | Site2_NUnfilled | Row_composition_average | Site1_GSestBCClatcnt | Site1_HHIr | Site2_CovalentRadius | valence_composition_average | Site1_ThermalConductivity | Site1_HeatCapacityMass | GSenergy_pa_max_value | CovalentRadius_max_value | BoilingT_composition_average | Site1_MendeleevNumber | Material compositions 1 | Material compositions 2 | E_regression | E_regression_shift | Hop activation barrier
0 | 3695 | 3.5 | -12.95880062 | 6 | 6 | 3.108612885 | 9100 | 162 | 5 | 71.6 | 0.133 | -6.02850968 | 162 | 4963 | 63 | Pt | W | 4.17153 | 1.49513 | 3.252741055
1 | 1211.4 | 0 | -4.27836489 | 4 | 4 | 2.807970487 | 1500 | 120 | 3 | 401 | 0.385 | -3.68065482 | 132 | 3146.5 | 64 | Cu | Ge | 1.90646 | -0.17374 | -0.58007028
2 | 1941 | 4 | -7.66126811 | 8 | 4.5 | 3.196480506 | 1400 | 160 | 3 | 429 | 0.235 | -2.76539356 | 160 | 2997.5 | 65 | Ag | Ti | 1.989468058 | 0.164968058 | -0.21498653
3 | 1811 | 2 | -8.28548436 | 4 | 3.5 | 3.206237833 | 1000 | 132 | 4.5 | 237 | 0.897 | -3.74542312 | 132 | 2963 | 73 | Al | Fe | 2.1438 | 0.8777 | 1.129725178
4 | 2607 | 3.5 | -8.57093238 | 4 | 4.5 | 2.778923379 | 1400 | 146 | 7 | 80.2 | 0.449 | -8.28548436 | 146 | 3778.5 | 55 | Fe | Ru | 2.5755 | -0.0213 | -0.155324179
5 | 1814 | 4.5 | -6.17209116 | 9 | 3.5 | 3.206237833 | 1000 | 170 | 3 | 237 | 0.897 | -3.74542312 | 170 | 2947.5 | 73 | Al | Sc | 1.56769 | 0.30159 | -0.139382457
6 | 2607 | 1.5 | -8.57093238 | 4 | 5.5 | 3.220442052 | 1000 | 146 | 5.5 | 317 | 0.129 | -3.20969261 | 146 | 3776 | 66 | Au | Ru | 2.7173 | 0.9326 | 1.023080557
7 | 2739 | 1.5 | -8.22715557 | 3 | 5.5 | 3.065947111 | 8000 | 141 | 3.5 | 71.8 | 0.244 | -5.13777457 | 141 | 3968.5 | 62 | Pd | Ir | 3.18873 | 0.54273 | 1.288134584
8 | 3306 | 2 | -10.33236566 | 4 | 5 | 2.807970487 | 1500 | 144 | 5 | 401 | 0.385 | -3.68065482 | 144 | 4242.5 | 64 | Cu | Os | 2.72908 | 0.64888 | 0.904891931
9 | 3306 | 4 | -10.33236566 | 4 | 5 | 2.778923379 | 1400 | 144 | 7 | 80.2 | 0.449 | -8.28548436 | 144 | 4209.5 | 55 | Fe | Os | 2.72278 | 0.12598 | 0.195027222
10 | 2180 | 3 | -9.50480758 | 6 | 5 | 3.108612885 | 9100 | 139 | 5 | 71.6 | 0.133 | -6.02850968 | 139 | 3521 | 63 | Pt | Cr | 3.27821 | 0.60181 | 1.707548455
11 | 1828.05 | 2 | -5.0910129 | 0 | 4.5 | 2.778923379 | 1400 | 139 | 5 | 80.2 | 0.449 | -8.28548436 | 139 | 3185 | 55 | Fe | Pd | 2.45233 | -0.14447 | -0.221839638
12 | 600.61 | 0 | -3.58277457 | 4 | 6 | 3.830865877 | 1800 | 146 | 4 | 35.3 | 0.13 | -3.62902961 | 146 | 2022 | 81 | Pb | Pb | 1.0788 | 0 | -0.455101841
13 | 1814 | 7 | -6.17209116 | 9 | 4.5 | 3.154164308 | 5300 | 170 | 4.5 | 138 | 0.251 | -10.84610777 | 170 | 4007.5 | 50 | Mo | Sc | 4.98989 | -0.03891 | -0.416255347
14 | 1728 | 1 | -5.43913904 | 2 | 4.5 | 3.196480506 | 1400 | 124 | 2.5 | 429 | 0.235 | -2.76539356 | 145 | 2810.5 | 65 | Ag | Ni | 2.075071478 | 0.250571478 | 0.00453281
15 | 2128 | 4 | -8.46727487 | 8 | 5 | 3.065947111 | 8000 | 175 | 4 | 71.8 | 0.244 | -5.13777457 | 175 | 3959 | 62 | Pd | Zr | 2.75424 | 0.10824 | 0.302826243
16 | 370.87 | 0 | -1.2544847 | 1 | 3 | 3.577326635 | 500 | 166 | 1.5 | 156 | 1.023 | -1.54227231 | 166 | 1259.5 | 68 | Mg | Na | 1.26165 | -0.14435 | -1.137022728
17 | 594.22 | 0 | -0.74033904 | 0 | 5 | 3.065947111 | 8000 | 144 | 3 | 71.8 | 0.244 | -5.13777457 | 144 | 2138 | 62 | Pd | Cd | 2.47774 | -0.16826 | -0.25568373
18 | 1728 | 3 | -5.43913904 | 2 | 4 | 2.778923379 | 1400 | 124 | 4.5 | 80.2 | 0.449 | -8.28548436 | 132 | 3160 | 55 | Fe | Ni | 2.5172 | -0.0796 | -0.259220227
19 | 692.68 | 0 | -1.1570915 | 0 | 3.5 | 3.577326635 | 500 | 122 | 2 | 156 | 1.023 | -1.54227231 | 141 | 1271.5 | 68 | Mg | Zn | 1.30461 | -0.10139 | -0.781027592
20 | 594.22 | 0.5 | -0.74033904 | 0 | 5.5 | 3.108612885 | 9100 | 144 | 3 | 71.6 | 0.133 | -6.02850968 | 144 | 2569 | 63 | Pt | Cd | 2.59881 | -0.07759 | -0.387908401
21 | 2750 | 4 | -10.09332153 | 7 | 4.5 | 2.74306794 | 1500 | 164 | 4 | 90.7 | 0.444 | -5.54632457 | 164 | 4101.5 | 61 | Ni | Nb | 2.86462 | -0.08818 | -0.278093759
22 | 505.08 | 1 | -3.89492544 | 4 | 4.5 | 2.74306794 | 1500 | 139 | 3.5 | 90.7 | 0.444 | -5.54632457 | 139 | 3030.5 | 61 | Ni | Sn | 2.70727 | -0.24553 | -0.394083527
23 | 1811 | 2 | -8.28548436 | 4 | 4.5 | 3.065947111 | 8000 | 132 | 5 | 71.8 | 0.244 | -5.13777457 | 139 | 3185 | 62 | Pd | Fe | 2.81947 | 0.17347 | 0.619974885
24 | 933.47 | 2 | -3.65018713 | 5 | 3.5 | 2.778923379 | 1400 | 121 | 4.5 | 80.2 | 0.449 | -8.28548436 | 132 | 2963 | 55 | Fe | Al | 2.45204 | -0.14476 | -0.613419629
25 | 2430 | 2.5 | -10.09176138 | 5 | 4 | 3.206237833 | 1000 | 147 | 5 | 237 | 0.897 | -3.74542312 | 147 | 3665 | 73 | Al | Tc | 2.9744 | 1.7083 | 2.396633954
26 | 429.75 | 2.5 | -2.65390512 | 5 | 5 | 3.154164308 | 5300 | 142 | 4.5 | 138 | 0.251 | -10.84610777 | 154 | 3628.5 | 50 | Mo | In | 4.84196 | -0.18684 | -0.694594142
27 | 1941 | 4.5 | -7.66126811 | 8 | 5 | 3.108612885 | 9100 | 160 | 4 | 71.6 | 0.133 | -6.02850968 | 160 | 3829 | 63 | Pt | Ti | 3.05607 | 0.37967 | 1.122853746
28 | 494 | 0 | -2.90074111 | 2 | 3.5 | 3.206237833 | 1000 | 120 | 4.5 | 237 | 0.897 | -3.74542312 | 121 | 1875 | 73 | Al | Se | 0.82351 | -0.44259 | -1.419484383
29 | 1828.05 | 3 | -5.0910129 | 0 | 5.5 | 3.178105751 | 4300 | 139 | 5 | 174 | 0.132 | -12.95880062 | 162 | 4532 | 51 | W | Pd | 5.59128 | -0.55582 | -0.03841822
30 | 1357.77 | 2.5 | -3.64288728 | 1 | 4.5 | 3.154164308 | 5300 | 132 | 4 | 138 | 0.251 | -10.84610777 | 154 | 4056 | 50 | Mo | Cu | 4.86586 | -0.16294 | -0.648967836
31 | 2750 | 7 | -10.09332153 | 7 | 5 | 3.593145393 | 2600 | 164 | 4.5 | 22.7 | 0.278 | -8.545958555 | 175 | 4849.5 | 44 | Zr | Nb | 2.52377 | -0.06702 | -0.478006614
32 | 2183 | 6.5 | -8.93926069 | 7 | 5 | 3.178105751 | 4300 | 153 | 5.5 | 174 | 0.132 | -12.95880062 | 162 | 4754 | 51 | W | V | 6.16991 | 0.02281 | 1.034624562
33 | 544.4 | 2.5 | -3.89538374 | 3 | 5.5 | 3.154164308 | 5300 | 148 | 5.5 | 138 | 0.251 | -10.84610777 | 154 | 3374.5 | 50 | Mo | Bi | 4.77865 | -0.25015 | -0.932803777
34 | 1768 | 2.5 | -6.98008657 | 3 | 4 | 2.74306794 | 1500 | 126 | 3 | 90.7 | 0.444 | -5.54632457 | 126 | 3193 | 61 | Ni | Co | 3.06804 | 0.11524 | 0.683356971
35 | 3290 | 3.5 | -11.85139954 | 7 | 5 | 2.807970487 | 1500 | 170 | 3.5 | 401 | 0.385 | -3.68065482 | 170 | 4465.5 | 64 | Cu | Ta | 2.08834 | 0.00814 | -0.181344
36 | 1687 | 0 | -4.90201039 | 4 | 3.5 | 2.807970487 | 1500 | 111 | 3 | 401 | 0.385 | -3.68065482 | 132 | 3186.5 | 64 | Cu | Si | 1.91422 | -0.16598 | -0.276811092
37 | 577 | 1 | -2.25289773 | 5 | 5 | 2.74306794 | 1500 | 145 | 3 | 90.7 | 0.444 | -5.54632457 | 145 | 2466 | 61 | Ni | Tl | 2.57275 | -0.38005 | -0.712185008
38 | 2183 | 4.5 | -8.93926069 | 7 | 4 | 2.74306794 | 1500 | 153 | 4 | 90.7 | 0.444 | -5.54632457 | 153 | 3433 | 61 | Ni | V | 2.94973 | -0.00307 | 0.243035625
39 | 1519 | 5.5 | -8.87041076 | 5 | 5 | 3.178105751 | 4300 | 139 | 6.5 | 174 | 0.132 | -12.95880062 | 162 | 4081 | 51 | W | Mn | 5.77028 | -0.37682 | 0.648358479
40 | 1814 | 4.5 | -6.17209116 | 9 | 4.5 | 3.065947111 | 8000 | 170 | 3.5 | 71.8 | 0.244 | -5.13777457 | 170 | 3169.5 | 62 | Pd | Sc | 2.66382 | 0.01782 | -0.27382431
41 | 1941 | 8 | -7.66126811 | 8 | 4.5 | 3.593145393 | 2600 | 160 | 4 | 22.7 | 0.278 | -8.545958555 | 175 | 4121 | 44 | Zr | Ti | 2.84263 | 0.24811 | -0.022476498
42 | 3695 | 6 | -12.95880062 | 6 | 6 | 3.178105751 | 4300 | 162 | 6 | 174 | 0.132 | -12.95880062 | 162 | 5828 | 51 | W | W | 6.1471 | 0 | 1.620253786
43 | 2896 | 2.5 | -10.84610777 | 6 | 4 | 3.206237833 | 1000 | 154 | 4.5 | 237 | 0.897 | -3.74542312 | 154 | 3852 | 73 | Al | Mo | 3.0262 | 1.7601 | 2.259755034
44 | 1728 | 2 | -5.43913904 | 2 | 4 | 2.74306794 | 1500 | 124 | 3 | 90.7 | 0.444 | -5.54632457 | 124 | 3186 | 61 | Ni | Ni | 2.9528 | 0 | 0.517526418
45 | 1090 | 0 | -4.21496399 | 3 | 3.5 | 3.206237833 | 1000 | 119 | 4 | 237 | 0.897 | -3.74542312 | 121 | 1839.5 | 73 | Al | As | 1.12367 | -0.14243 | -1.002617523
46 | 234.32 | 0 | -0.15983096 | 0 | 5 | 2.807970487 | 1500 | 132 | 2 | 401 | 0.385 | -3.68065482 | 132 | 1914.865 | 64 | Cu | Hg | 1.85082 | -0.22938 | -0.725561395
47 | 2180 | 4.5 | -9.50480758 | 6 | 4 | 2.778923379 | 1400 | 139 | 6 | 80.2 | 0.449 | -8.28548436 | 139 | 3039 | 55 | Fe | Cr | 2.50346 | -0.09334 | -0.451620316
48 | 2739 | 3 | -8.22715557 | 3 | 6 | 3.051696628 | 9100 | 141 | 3 | 147 | 0.131 | -8.84851145 | 141 | 4701 | 60 | Ir | Ir | 4.5471 | 0 | 3.178108145
49 | 1234.93 | 2 | -2.71997917 | 1 | 4.5 | 2.778923379 | 1400 | 145 | 4 | 80.2 | 0.449 | -8.28548436 | 145 | 2784.5 | 55 | Fe | Ag | 2.32068 | -0.27612 | -0.570725133
50 | 494 | 0 | -2.90074111 | 2 | 3.5 | 3.577326635 | 500 | 120 | 4 | 156 | 1.023 | -1.54227231 | 141 | 1160.5 | 68 | Mg | Se | 1.09913 | -0.30687 | -1.384522538
51 | 2430 | 4.5 | -10.09176138 | 5 | 4.5 | 2.778923379 | 1400 | 147 | 6.5 | 80.2 | 0.449 | -8.28548436 | 147 | 3836 | 55 | Fe | Tc | 2.50765 | -0.08915 | -0.273146328
52 | 1828.05 | 0.5 | -5.0910129 | 0 | 5.5 | 3.108612885 | 9100 | 139 | 4 | 71.6 | 0.133 | -6.02850968 | 139 | 3667 | 63 | Pt | Pd | 2.7125 | 0.0361 | 0.367784178
53 | 1799 | 4.5 | -6.34029752 | 9 | 5.5 | 3.220442052 | 1000 | 190 | 3 | 317 | 0.129 | -3.20969261 | 190 | 3373.5 | 66 | Au | Y | 1.8551 | 0.0704 | -0.423401636
54 | 1828.05 | 0 | -5.0910129 | 0 | 4 | 3.206237833 | 1000 | 139 | 3.5 | 237 | 0.897 | -3.74542312 | 139 | 3014 | 73 | Al | Pd | 1.52261 | 0.25651 | 0.133092717
55 | 2237 | 1 | -6.90998391 | 3 | 4 | 3.577326635 | 500 | 142 | 4 | 156 | 1.023 | -1.54227231 | 142 | 2665.5 | 68 | Mg | Rh | 2.1269 | 0.7209 | 0.853658536
56 | 1941 | 6 | -7.66126811 | 8 | 4 | 2.778923379 | 1400 | 160 | 5 | 80.2 | 0.449 | -8.28548436 | 160 | 3347 | 55 | Fe | Ti | 2.45719 | -0.13961 | -0.842100877
57 | 1357.77 | 0 | -3.64288728 | 1 | 4.5 | 3.196480506 | 1400 | 132 | 2 | 429 | 0.235 | -2.76539356 | 145 | 2817.5 | 65 | Ag | Cu | 1.802299595 | -0.022200405 | -0.42845901
58 | 429.75 | 0 | -2.65390512 | 5 | 4.5 | 2.807970487 | 1500 | 142 | 2.5 | 401 | 0.385 | -3.68065482 | 142 | 2772.5 | 64 | Cu | In | 1.87531 | -0.20489 | -0.807835338
59 | 1234.93 | 1.5 | -2.71997917 | 1 | 5.5 | 3.051696628 | 9100 | 145 | 2.5 | 147 | 0.131 | -8.84851145 | 145 | 3568 | 60 | Ir | Ag | 4.4493 | -0.0978 | 0.43805602
60 | 1234.93 | 2.5 | -2.71997917 | 1 | 5 | 3.154164308 | 5300 | 145 | 4 | 138 | 0.251 | -10.84610777 | 154 | 3673.5 | 50 | Mo | Ag | 4.6899 | -0.3389 | -0.603891243
61 | 2607 | 4 | -8.57093238 | 4 | 5 | 3.154164308 | 5300 | 146 | 7 | 138 | 0.251 | -10.84610777 | 154 | 4667.5 | 50 | Mo | Ru | 4.61105 | -0.41775 | 0.063095732
62 | 1519 | 5 | -8.87041076 | 5 | 4.5 | 3.154164308 | 5300 | 139 | 6.5 | 138 | 0.251 | -10.84610777 | 154 | 3623 | 50 | Mo | Mn | 4.81209 | -0.21671 | 0.249632199
63 | 1799 | 4.5 | -6.34029752 | 9 | 4.5 | 4.227260324 | 1500 | 190 | 2.5 | 200 | 0.647 | -1.948329565 | 190 | 2687.5 | 7 | Ca | Y | 1.96705 | 0.29815 | -0.269298327
64 | 1357.77 | 0 | -3.64288728 | 1 | 4.5 | 3.065947111 | 8000 | 132 | 3 | 71.8 | 0.244 | -5.13777457 | 139 | 3218 | 62 | Pd | Cu | 2.53568 | -0.11032 | -0.120380658
65 | 1234.93 | 4 | -2.71997917 | 1 | 5 | 3.593145393 | 2600 | 145 | 3 | 22.7 | 0.278 | -8.545958555 | 175 | 3558.5 | 44 | Zr | Ag | 2.72588 | 0.12935 | -0.287622145
66 | 2180 | 5.5 | -9.50480758 | 6 | 5 | 3.178105751 | 4300 | 139 | 6 | 174 | 0.132 | -12.95880062 | 162 | 4386 | 51 | W | Cr | 5.99785 | -0.14925 | 0.966459959
67 | 3290 | 5.5 | -11.85139954 | 7 | 5 | 2.778923379 | 1400 | 170 | 5.5 | 80.2 | 0.449 | -8.28548436 | 170 | 4432.5 | 55 | Fe | Ta | 2.39758 | -0.19922 | -0.634308781
68 | 3290 | 3.5 | -11.85139954 | 7 | 4.5 | 3.577326635 | 500 | 170 | 3.5 | 156 | 1.023 | -1.54227231 | 170 | 3547 | 68 | Mg | Ta | 2.53728 | 1.13128 | 0.76220436
69 | 3306 | 2.5 | -10.33236566 | 4 | 6 | 3.108612885 | 9100 | 144 | 6 | 71.6 | 0.133 | -6.02850968 | 144 | 4691.5 | 63 | Pt | Os | 3.65457 | 0.97817 | 2.491239827
70 | 3695 | 4 | -12.95880062 | 6 | 5 | 2.74306794 | 1500 | 162 | 4.5 | 90.7 | 0.444 | -5.54632457 | 162 | 4507 | 61 | Ni | W | 3.19678 | 0.24398 | 0.854134955
71 | 453.69 | 0 | -1.86553478 | 1 | 2.5 | 3.577326635 | 500 | 128 | 1.5 | 156 | 1.023 | -1.54227231 | 141 | 1489 | 68 | Mg | Li | 1.33197 | -0.07403 | -0.845289222
72 | 2041.4 | 2.5 | -5.92513799 | 2 | 5 | 2.778923379 | 1400 | 136 | 5 | 80.2 | 0.449 | -8.28548436 | 136 | 3616 | 55 | Fe | Pt | 2.59378 | -0.00302 | 0.101026035
73 | 594.22 | 1 | -0.74033904 | 0 | 4.5 | 2.74306794 | 1500 | 144 | 2.5 | 90.7 | 0.444 | -5.54632457 | 144 | 2113 | 61 | Ni | Cd | 2.69478 | -0.25802 | -0.53572664
74 | 594.22 | 0 | -0.74033904 | 0 | 4.5 | 2.807970487 | 1500 | 144 | 2 | 401 | 0.385 | -3.68065482 | 144 | 2120 | 64 | Cu | Cd | 1.90016 | -0.18004 | -0.769538558
75 | 1519 | 2.5 | -8.87041076 | 5 | 4 | 2.807970487 | 1500 | 139 | 4.5 | 401 | 0.385 | -3.68065482 | 139 | 2767 | 64 | Cu | Mn | 2.03472 | -0.04548 | -0.362749798
76 | 317.3 | 0 | -4.6830362 | 3 | 3 | 3.206237833 | 1000 | 107 | 4 | 237 | 0.897 | -3.74542312 | 121 | 1672.75 | 73 | Al | P | 1.03897 | -0.22713 | -1.112743669
77 | 1586 | 4.5 | -4.51068704 | 16 | 4.5 | 3.577326635 | 500 | 196 | 2.5 | 156 | 1.023 | -1.54227231 | 196 | 2443 | 68 | Mg | Gd | 1.31171 | -0.09429 | -0.971833509
78 | 2750 | 3 | -10.09332153 | 7 | 4.5 | 4.227260324 | 1500 | 164 | 3.5 | 200 | 0.647 | -1.948329565 | 176 | 3387 | 7 | Ca | Nb | 2.5169 | 0.848 | 0.893164687
79 | 1193 | 4.5 | -4.79586452 | 9 | 5.5 | 3.065947111 | 8000 | 207 | 3.5 | 71.8 | 0.244 | -5.13777457 | 207 | 3486.5 | 62 | Pd | La | 1.70667 | -0.93933 | -1.313169591
80 | 505.08 | 0 | -3.89492544 | 4 | 4 | 3.206237833 | 1000 | 139 | 3.5 | 237 | 0.897 | -3.74542312 | 139 | 2833.5 | 73 | Al | Sn | 1.0706 | -0.1955 | -0.937751207
81 | 3306 | 2 | -10.33236566 | 4 | 5.5 | 3.065947111 | 8000 | 144 | 6 | 71.8 | 0.244 | -5.13777457 | 144 | 4260.5 | 62 | Pd | Os | 3.59298 | 0.94698 | 1.971301491
82 | 1519 | 3 | -8.87041076 | 5 | 5 | 3.108612885 | 9100 | 139 | 5.5 | 71.6 | 0.133 | -6.02850968 | 139 | 3216 | 63 | Pt | Mn | 3.04415 | 0.36775 | 1.323701115
83 | 2896 | 3.5 | -10.84610777 | 6 | 4.5 | 2.74306794 | 1500 | 154 | 4.5 | 90.7 | 0.444 | -5.54632457 | 154 | 4049 | 61 | Ni | Mo | 2.98791 | 0.03511 | 0.508364509
84 | 505.08 | 0 | -3.89492544 | 4 | 4 | 3.577326635 | 500 | 139 | 3 | 156 | 1.023 | -1.54227231 | 141 | 2119 | 68 | Mg | Sn | 1.3627 | -0.0433 | -0.640355641
85 | 2896 | 4.5 | -10.84610777 | 6 | 4.5 | 2.778923379 | 1400 | 154 | 6 | 80.2 | 0.449 | -8.28548436 | 154 | 4023 | 55 | Fe | Mo | 2.45985 | -0.13695 | -0.502194053
86 | 1357.77 | 0 | -3.64288728 | 1 | 3.5 | 3.206237833 | 1000 | 132 | 2.5 | 237 | 0.897 | -3.74542312 | 132 | 2996 | 73 | Al | Cu | 1.19608 | -0.07002 | -0.517402822
87 | 923 | 0 | -1.51367083 | 0 | 3 | 3.206237833 | 1000 | 141 | 2.5 | 237 | 0.897 | -3.74542312 | 141 | 2077.5 | 73 | Al | Mg | 1.24671 | -0.01939 | -0.619649727
88 | 2183 | 4 | -8.93926069 | 7 | 5 | 3.108612885 | 9100 | 153 | 4.5 | 71.6 | 0.133 | -6.02850968 | 153 | 3889 | 63 | Pt | V | 3.33673 | 0.66033 | 1.727906216
89 | 2128 | 4 | -8.46727487 | 8 | 5.5 | 3.830865877 | 1800 | 175 | 4 | 35.3 | 0.13 | -3.62902961 | 175 | 3352 | 81 | Pb | Zr | 1.5886 | 0.5098 | 0.192278649
90 | 2128 | 5.5 | -8.46727487 | 8 | 5.5 | 3.051696628 | 9100 | 175 | 3.5 | 147 | 0.131 | -8.84851145 | 175 | 4691.5 | 60 | Ir | Zr | 4.56807 | 0.02097 | 1.2394482
91 | 544.4 | 2 | -3.89538374 | 3 | 5 | 2.778923379 | 1400 | 148 | 5.5 | 80.2 | 0.449 | -8.28548436 | 148 | 2485.5 | 55 | Fe | Bi | 2.22866 | -0.36814 | -0.940316542
92 | 2237 | 2 | -6.90998391 | 3 | 4.5 | 2.74306794 | 1500 | 142 | 4.5 | 90.7 | 0.444 | -5.54632457 | 142 | 3577 | 61 | Ni | Rh | 3.1518 | 0.199 | 0.925964322
93 | 1687 | 2.5 | -4.90201039 | 4 | 4 | 3.154164308 | 5300 | 111 | 5 | 138 | 0.251 | -10.84610777 | 154 | 4042.5 | 50 | Mo | Si | 4.92897 | -0.09983 | -0.607739245
94 | 3695 | 5 | -12.95880062 | 6 | 5 | 2.778923379 | 1400 | 162 | 6 | 80.2 | 0.449 | -8.28548436 | 162 | 4481 | 55 | Fe | W | 2.50008 | -0.09672 | -0.184092573
95 | 1799 | 4.5 | -6.34029752 | 9 | 5 | 3.065947111 | 8000 | 190 | 3.5 | 71.8 | 0.244 | -5.13777457 | 190 | 3427 | 62 | Pd | Y | 2.32123 | -0.32477 | -0.680723012
96 | 692.68 | 2.5 | -1.1570915 | 0 | 4.5 | 3.154164308 | 5300 | 122 | 4 | 138 | 0.251 | -10.84610777 | 154 | 3046 | 50 | Mo | Zn | 4.95383 | -0.07497 | -0.728859682
97 | 2430 | 3 | -10.09176138 | 5 | 5.5 | 3.108612885 | 9100 | 147 | 5.5 | 71.6 | 0.133 | -6.02850968 | 147 | 4318 | 63 | Pt | Tc | 3.78262 | 1.10622 | 2.603418241
98 | 1234.93 | 0 | -2.71997917 | 1 | 4 | 3.206237833 | 1000 | 145 | 2.5 | 237 | 0.897 | -3.74542312 | 145 | 2613.5 | 73 | Al | Ag | 1.14107 | -0.12503 | -0.642920976
99 | 600.61 | 0 | -3.58277457 | 4 | 4.5 | 3.206237833 | 1000 | 146 | 3.5 | 237 | 0.897 | -3.74542312 | 146 | 2407 | 73 | Al | Pb | 0.94554 | -0.32056 | -1.225801626
100 | 1337.33 | 3 | -3.18445282 | 1 | 6 | 3.178105751 | 4300 | 136 | 4.5 | 174 | 0.132 | -12.95880062 | 162 | 4478.5 | 51 | W | Au | 5.48304 | -0.66406 | -0.392617622
101 | 2896 | 2.5 | -10.84610777 | 6 | 4.5 | 2.807970487 | 1500 | 154 | 4 | 401 | 0.385 | -3.68065482 | 154 | 4056 | 64 | Cu | Mo | 2.23051 | 0.15031 | 0.039824483
102 | 1799 | 4.5 | -6.34029752 | 9 | 5.5 | 3.830865877 | 1800 | 190 | 3.5 | 35.3 | 0.13 | -3.62902961 | 190 | 2820 | 81 | Pb | Y | 1.28672 | 0.20792 | -0.393900289
103 | 3459 | 3.5 | -12.10177805 | 5 | 5 | 2.74306794 | 1500 | 151 | 5 | 90.7 | 0.444 | -5.54632457 | 151 | 4527.5 | 61 | Ni | Re | 3.45954 | 0.50674 | 1.304900878
104 | 1814 | 5 | -6.17209116 | 9 | 5 | 3.108612885 | 9100 | 170 | 3.5 | 71.6 | 0.133 | -6.02850968 | 170 | 3600.5 | 63 | Pt | Sc | 2.85119 | 0.17479 | 0.221578434
105 | 933.47 | 0 | -3.65018713 | 5 | 3 | 3.577326635 | 500 | 121 | 2.5 | 156 | 1.023 | -1.54227231 | 141 | 2077.5 | 68 | Mg | Al | 1.47106 | 0.06506 | -0.533307896
106 | 1519 | 2.5 | -8.87041076 | 5 | 4.5 | 3.196480506 | 1400 | 139 | 4.5 | 429 | 0.235 | -2.76539356 | 145 | 2384.5 | 65 | Ag | Mn | 2.026685741 | 0.202185741 | -0.09073272
107 | 370.87 | 0 | -1.2544847 | 1 | 3 | 3.206237833 | 1000 | 166 | 2 | 237 | 0.897 | -3.74542312 | 166 | 1974 | 73 | Al | Na | 1.19687 | -0.06923 | -1.144260636
108 | 2506 | 4.5 | -9.77464936 | 8 | 6 | 3.108612885 | 9100 | 175 | 4 | 71.6 | 0.133 | -6.02850968 | 175 | 4487 | 63 | Pt | Hf | 3.09901 | 0.42261 | 1.158072124
109 | 594.22 | 0 | -0.74033904 | 0 | 5.5 | 3.220442052 | 1000 | 144 | 2.5 | 317 | 0.129 | -3.20969261 | 144 | 2084.5 | 66 | Au | Cd | 1.7295 | -0.0552 | -0.783281422
110 | 505.08 | 4 | -3.89492544 | 4 | 5 | 3.593145393 | 2600 | 139 | 4 | 22.7 | 0.278 | -8.545958555 | 175 | 3778.5 | 44 | Zr | Sn | 2.84457 | 0.24804 | -0.045930985
111 | 234.32 | 0.5 | -0.15983096 | 0 | 6 | 3.108612885 | 9100 | 132 | 3 | 71.6 | 0.133 | -6.02850968 | 136 | 2363.865 | 63 | Pt | Hg | 2.44997 | -0.22643 | -0.611935399
112 | 2750 | 4.5 | -10.09332153 | 7 | 5.5 | 3.051696628 | 9100 | 164 | 4 | 147 | 0.131 | -8.84851145 | 164 | 4859 | 60 | Ir | Nb | 4.71079 | 0.16369 | 2.477295401
113 | 1799 | 4.5 | -6.34029752 | 9 | 4 | 3.206237833 | 1000 | 190 | 3 | 237 | 0.897 | -3.74542312 | 190 | 3205 | 73 | Al | Y | 1.11612 | -0.14998 | -0.744984642
114 | 2183 | 3.5 | -8.93926069 | 7 | 3.5 | 3.577326635 | 500 | 153 | 3.5 | 156 | 1.023 | -1.54227231 | 153 | 2521.5 | 68 | Mg | V | 2.25739 | 0.85139 | 0.442527031
115 | 692.68 | 0.5 | -1.1570915 | 0 | 5 | 3.108612885 | 9100 | 122 | 3 | 71.6 | 0.133 | -6.02850968 | 136 | 2639 | 63 | Pt | Zn | 2.80416 | 0.12776 | -0.566217474
116 | 1234.93 | 0 | -2.71997917 | 1 | 5.5 | 3.830865877 | 1800 | 145 | 3 | 35.3 | 0.13 | -3.62902961 | 146 | 2228.5 | 81 | Pb | Ag | 0.81681 | -0.26199 | -1.18915399
117 | 923 | 0 | -1.51367083 | 0 | 3.5 | 2.807970487 | 1500 | 141 | 2 | 401 | 0.385 | -3.68065482 | 141 | 2281.5 | 64 | Cu | Mg | 1.98829 | -0.09191 | -0.890658995
118 | 302.91 | 0 | -2.97839076 | 5 | 3.5 | 3.577326635 | 500 | 122 | 2.5 | 156 | 1.023 | -1.54227231 | 141 | 1920 | 68 | Mg | Ga | 1.34821 | -0.05779 | -0.699101802
119 | 722.66 | 0 | -2.83411842 | 2 | 4 | 3.206237833 | 1000 | 138 | 4.5 | 237 | 0.897 | -3.74542312 | 138 | 2026.5 | 73 | Al | Te | 0.90478 | -0.36132 | -1.293233277
120 | 2041.4 | 0.5 | -5.92513799 | 2 | 4.5 | 3.577326635 | 500 | 136 | 3 | 156 | 1.023 | -1.54227231 | 141 | 2730.5 | 68 | Mg | Pt | 1.8718 | 0.4658 | 0.493064121
121 | 2128 | 6.5 | -8.46727487 | 8 | 5 | 3.154164308 | 5300 | 175 | 5 | 138 | 0.251 | -10.84610777 | 175 | 4797 | 50 | Mo | Zr | 4.95952 | -0.06928 | -0.396648862
122 | 2506 | 4 | -9.77464936 | 8 | 5.5 | 3.065947111 | 8000 | 175 | 4 | 71.8 | 0.244 | -5.13777457 | 175 | 4056 | 62 | Pd | Hf | 2.88661 | 0.24061 | 0.523206802
123 | 1234.93 | 0 | -2.71997917 | 1 | 5 | 3.196480506 | 1400 | 145 | 2 | 429 | 0.235 | -2.76539356 | 145 | 2435 | 65 | Ag | Ag | 1.8245 | 0 | -0.36558999
124 | 3695 | 3 | -12.95880062 | 6 | 5.5 | 3.065947111 | 8000 | 162 | 5 | 71.8 | 0.244 | -5.13777457 | 162 | 4532 | 62 | Pd | W | 3.88576 | 1.23976 | 2.384558558
125 | 1799 | 6 | -6.34029752 | 9 | 5.5 | 3.051696628 | 9100 | 190 | 3 | 147 | 0.131 | -8.84851145 | 190 | 4159.5 | 60 | Ir | Y | 4.30652 | -0.24058 | 0.067053677
126 | 1519 | 3.5 | -8.87041076 | 5 | 4 | 2.74306794 | 1500 | 139 | 5 | 90.7 | 0.444 | -5.54632457 | 139 | 2760 | 61 | Ni | Mn | 2.93738 | -0.01542 | -0.017895544
127 | 2041.4 | 0.5 | -5.92513799 | 2 | 4.5 | 3.206237833 | 1000 | 136 | 3.5 | 237 | 0.897 | -3.74542312 | 136 | 3445 | 73 | Al | Pt | 1.60389 | 0.33779 | 0.40556789
128 | 2739 | 1.5 | -8.22715557 | 3 | 5 | 2.807970487 | 1500 | 141 | 2.5 | 401 | 0.385 | -3.68065482 | 141 | 3950.5 | 64 | Cu | Ir | 2.67585 | 0.59565 | 0.880521253
129 | 1071 | 4.5 | -4.65518148 | 22 | 4.5 | 3.577326635 | 500 | 204 | 3 | 156 | 1.023 | -1.54227231 | 204 | 2498 | 68 | Mg | Ce | 1.206 | -0.2 | -1.24473013
130 | 1811 | 5 | -8.28548436 | 4 | 5 | 3.178105751 | 4300 | 132 | 6 | 174 | 0.132 | -12.95880062 | 162 | 4481 | 51 | W | Fe | 5.40392 | -0.74318 | 0.302404795
131 | 1799 | 5 | -6.34029752 | 9 | 5.5 | 3.108612885 | 9100 | 190 | 3.5 | 71.6 | 0.133 | -6.02850968 | 190 | 3858 | 63 | Pt | Y | 2.31825 | -0.35815 | -0.376932434
132 | 692.68 | 3 | -1.1570915 | 0 | 5 | 3.178105751 | 4300 | 122 | 4 | 174 | 0.132 | -12.95880062 | 162 | 3504 | 51 | W | Zn | 6.05919 | -0.08791 | -0.926756917
133 | 1768 | 1.5 | -6.98008657 | 3 | 3.5 | 3.577326635 | 500 | 126 | 2.5 | 156 | 1.023 | -1.54227231 | 141 | 2281.5 | 68 | Mg | Co | 1.97803 | 0.57203 | 0.632160224
134 | 1519 | 2.5 | -8.87041076 | 5 | 3.5 | 3.577326635 | 500 | 139 | 4.5 | 156 | 1.023 | -1.54227231 | 141 | 1848.5 | 68 | Mg | Mn | 1.6954 | 0.2894 | -0.30396699
135 | 2896 | 6.5 | -10.84610777 | 6 | 5 | 3.593145393 | 2600 | 154 | 5 | 22.7 | 0.278 | -8.545958555 | 175 | 4797 | 44 | Zr | Mo | 2.30001 | -0.29322 | -0.537009308
136 | 1211.4 | 0 | -4.27836489 | 4 | 3.5 | 3.206237833 | 1000 | 120 | 3.5 | 237 | 0.897 | -3.74542312 | 121 | 2942.5 | 73 | Al | Ge | 1.15506 | -0.11104 | -0.803987336
137 | 2128 | 6 | -8.46727487 | 8 | 4.5 | 2.778923379 | 1400 | 175 | 5 | 80.2 | 0.449 | -8.28548436 | 175 | 3908 | 55 | Fe | Zr | 2.29169 | -0.30511 | -1.346189111
138 | 388.36 | 0 | -3.00278915 | 2 | 3.5 | 2.807970487 | 1500 | 105 | 4 | 401 | 0.385 | -3.68065482 | 132 | 1958.86 | 64 | Cu | S | 1.75866 | -0.32154 | -1.128868629
139 | 1941 | 4 | -7.66126811 | 8 | 3.5 | 3.206237833 | 1000 | 160 | 3.5 | 237 | 0.897 | -3.74542312 | 160 | 3176 | 73 | Al | Ti | 2.20739 | 0.94129 | 0.77607549
140 | 2183 | 5.5 | -8.93926069 | 7 | 4 | 2.778923379 | 1400 | 153 | 5.5 | 80.2 | 0.449 | -8.28548436 | 153 | 3407 | 55 | Fe | V | 2.51386 | -0.08294 | -0.53371102
141 | 903.78 | 2 | -3.88991513 | 3 | 4.5 | 2.778923379 | 1400 | 139 | 5.5 | 80.2 | 0.449 | -8.28548436 | 139 | 2497 | 55 | Fe | Sb | 2.34684 | -0.24996 | -0.577504945
142 | 1941 | 5 | -7.66126811 | 8 | 4 | 2.74306794 | 1500 | 160 | 3.5 | 90.7 | 0.444 | -5.54632457 | 160 | 3373 | 61 | Ni | Ti | 2.91783 | -0.03497 | -0.501277863
143 | 429.75 | 1 | -2.65390512 | 5 | 4.5 | 2.74306794 | 1500 | 142 | 3 | 90.7 | 0.444 | -5.54632457 | 142 | 2765.5 | 61 | Ni | In | 2.70238 | -0.25042 | -0.555149887
144 | 234.32 | 0 | -0.15983096 | 0 | 5.5 | 3.065947111 | 8000 | 132 | 3 | 71.8 | 0.244 | -5.13777457 | 139 | 1932.865 | 62 | Pd | Hg | 2.3763 | -0.2697 | -0.280072732
145 | 3306 | 2 | -10.33236566 | 4 | 4.5 | 3.206237833 | 1000 | 144 | 5.5 | 237 | 0.897 | -3.74542312 | 144 | 4038.5 | 73 | Al | Os | 2.8061 | 1.54 | 2.358337175
146 | 1828.05 | 2.5 | -5.0910129 | 0 | 5 | 3.154164308 | 5300 | 139 | 5 | 138 | 0.251 | -10.84610777 | 154 | 4074 | 50 | Mo | Pd | 4.64559 | -0.38321 | -0.434762403
147 | 1357.77 | 4 | -3.64288728 | 1 | 4.5 | 3.593145393 | 2600 | 132 | 3 | 22.7 | 0.278 | -8.545958555 | 175 | 3941 | 44 | Zr | Cu | 2.76336 | 0.16682 | -0.292386337
148 | 1234.93 | 0 | -2.71997917 | 1 | 4.5 | 4.227260324 | 1500 | 145 | 2 | 200 | 0.647 | -1.948329565 | 176 | 2096 | 7 | Ca | Ag | 1.55814 | -0.11076 | -0.533344544
149 | 923 | 1 | -1.51367083 | 0 | 3.5 | 2.74306794 | 1500 | 141 | 2.5 | 90.7 | 0.444 | -5.54632457 | 141 | 2274.5 | 61 | Ni | Mg | 2.84823 | -0.10457 | -0.740220449
150 | 1811 | 4 | -8.28548436 | 4 | 4 | 2.778923379 | 1400 | 132 | 6 | 80.2 | 0.449 | -8.28548436 | 132 | 3134 | 55 | Fe | Fe | 2.5968 | 0 | -0.226970307
151 | 1090 | 2 | -4.21496399 | 3 | 4 | 2.778923379 | 1400 | 119 | 5.5 | 80.2 | 0.449 | -8.28548436 | 132 | 2010.5 | 55 | Fe | As | 2.38301 | -0.21379 | -0.743518737
152 | 2183 | 7.5 | -8.93926069 | 7 | 4.5 | 3.593145393 | 2600 | 153 | 4.5 | 22.7 | 0.278 | -8.545958555 | 175 | 4181 | 44 | Zr | V | 2.74559 | 0.16517 | -0.157523037
153 | 1814 | 4.5 | -6.17209116 | 9 | 3.5 | 3.577326635 | 500 | 170 | 2.5 | 156 | 1.023 | -1.54227231 | 170 | 2233 | 68 | Mg | Sc | 1.6123 | 0.2063 | -0.574811344
154 | 2896 | 3 | -10.84610777 | 6 | 5.5 | 3.108612885 | 9100 | 154 | 5 | 71.6 | 0.133 | -6.02850968 | 154 | 4505 | 63 | Pt | Mo | 3.96811 | 1.29171 | 2.853959804
155 | 1337.33 | 1 | -3.18445282 | 1 | 5 | 2.74306794 | 1500 | 136 | 3 | 90.7 | 0.444 | -5.54632457 | 136 | 3157.5 | 61 | Ni | Au | 2.70755 | -0.24525 | 0.185682074
156 | 594.22 | 0 | -0.74033904 | 0 | 4.5 | 4.227260324 | 1500 | 144 | 2 | 200 | 0.647 | -1.948329565 | 176 | 1398.5 | 7 | Ca | Cd | 1.63695 | -0.03195 | -0.53279483
157 | 1811 | 2 | -8.28548436 | 4 | 4 | 2.807970487 | 1500 | 132 | 4 | 401 | 0.385 | -3.68065482 | 132 | 3167 | 64 | Cu | Fe | 2.47732 | 0.39712 | 0.404834938
158 | 505.08 | 2 | -3.89492544 | 4 | 4.5 | 2.778923379 | 1400 | 139 | 5 | 80.2 | 0.449 | -8.28548436 | 139 | 3004.5 | 55 | Fe | Sn | 2.30357 | -0.29323 | -0.70998615
159 | 1828.05 | 0 | -5.0910129 | 0 | 4.5 | 2.807970487 | 1500 | 139 | 3 | 401 | 0.385 | -3.68065482 | 139 | 3218 | 64 | Cu | Pd | 2.21185 | 0.13165 | 0.1387731
160 | 1768 | 1.5 | -6.98008657 | 3 | 3.5 | 3.206237833 | 1000 | 126 | 3 | 237 | 0.897 | -3.74542312 | 126 | 2996 | 73 | Al | Co | 2.0104 | 0.7443 | 0.984050825
161 | 2180 | 2.5 | -9.50480758 | 6 | 3.5 | 3.577326635 | 500 | 139 | 4 | 156 | 1.023 | -1.54227231 | 141 | 2153.5 | 68 | Mg | Cr | 1.74633 | 0.34033 | -0.220337085
162 | 2180 | 6.5 | -9.50480758 | 6 | 4.5 | 3.593145393 | 2600 | 139 | 5 | 22.7 | 0.278 | -8.545958555 | 175 | 3813 | 44 | Zr | Cr | 2.45048 | -0.14469 | -0.269481565
163 | 2750 | 3 | -10.09332153 | 7 | 5.5 | 3.830865877 | 1800 | 164 | 4.5 | 35.3 | 0.13 | -3.62902961 | 164 | 3519.5 | 81 | Pb | Nb | 1.6703 | 0.5915 | 0.513495178
164 | 1728 | 1 | -5.43913904 | 2 | 3.5 | 3.577326635 | 500 | 124 | 2.5 | 156 | 1.023 | -1.54227231 | 141 | 2274.5 | 68 | Mg | Ni | 1.77227 | 0.36627 | 0.173313497
165 | 2237 | 1 | -6.90998391 | 3 | 5.5 | 3.220442052 | 1000 | 142 | 4.5 | 317 | 0.129 | -3.20969261 | 142 | 3548.5 | 66 | Au | Rh | 2.5423 | 0.7576 | 0.697832787
166 | 544.4 | 0 | -3.89538374 | 3 | 4.5 | 3.206237833 | 1000 | 148 | 4 | 237 | 0.897 | -3.74542312 | 148 | 2314.5 | 73 | Al | Bi | 0.91207 | -0.35403 | -1.151590163
167 | 903.78 | 1 | -3.88991513 | 3 | 4.5 | 2.74306794 | 1500 | 139 | 4 | 90.7 | 0.444 | -5.54632457 | 139 | 2523 | 61 | Ni | Sb | 2.67569 | -0.27711 | -0.189589718
168 | 1560 | 0 | -3.65527191 | 0 | 2.5 | 3.577326635 | 500 | 96 | 2 | 156 | 1.023 | -1.54227231 | 141 | 2053 | 68 | Mg | Be | 1.38435 | -0.02165 | -0.57867767
169 | 2750 | 3 | -10.09332153 | 7 | 4 | 3.206237833 | 1000 | 164 | 4 | 237 | 0.897 | -3.74542312 | 164 | 3904.5 | 73 | Al | Nb | 2.667 | 1.4009 | 1.494735632
170 | 2041.4 | 3.5 | -5.92513799 | 2 | 6 | 3.178105751 | 4300 | 136 | 5 | 174 | 0.132 | -12.95880062 | 162 | 4963 | 51 | W | Pt | 5.38202 | -0.76508 | 0.087099933
171 | 933.47 | 0 | -3.65018713 | 5 | 3.5 | 2.807970487 | 1500 | 121 | 2.5 | 401 | 0.385 | -3.68065482 | 132 | 2996 | 64 | Cu | Al | 2.02661 | -0.05359 | -0.414239727
172 | 2128 | 8 | -8.46727487 | 8 | 5 | 3.593145393 | 2600 | 175 | 4 | 22.7 | 0.278 | -8.545958555 | 175 | 4682 | 44 | Zr | Zr | 2.57774 | 0 | -0.471959754
173 | 3695 | 7 | -12.95880062 | 6 | 5.5 | 3.593145393 | 2600 | 162 | 5 | 22.7 | 0.278 | -8.545958555 | 175 | 5255 | 44 | Zr | W | 2.56078 | -0.02454 | -0.157706275
174 | 2128 | 7 | -8.46727487 | 8 | 5.5 | 3.178105751 | 4300 | 175 | 5 | 174 | 0.132 | -12.95880062 | 175 | 5255 | 51 | W | Zr | 6.07872 | -0.06838 | 0.167907971
175 | 2750 | 3 | -10.09332153 | 7 | 4.5 | 2.807970487 | 1500 | 164 | 3.5 | 401 | 0.385 | -3.68065482 | 164 | 4108.5 | 64 | Cu | Nb | 1.99466 | -0.08554 | -0.424501065
176 | 429.75 | 3 | -2.65390512 | 5 | 5.5 | 3.178105751 | 4300 | 142 | 4.5 | 174 | 0.132 | -12.95880062 | 162 | 4086.5 | 51 | W | In | 5.92236 | -0.22474 | -0.74113664
177 | 1294 | 0 | -4.6307523 | 10 | 4.5 | 3.577326635 | 500 | 201 | 2.5 | 156 | 1.023 | -1.54227231 | 201 | 2368 | 68 | Mg | Nd | 1.23717 | -0.16883 | -1.140284368
178 | 1728 | 1 | -5.43913904 | 2 | 3.5 | 3.206237833 | 1000 | 124 | 3 | 237 | 0.897 | -3.74542312 | 124 | 2989 | 73 | Al | Ni | 1.59959 | 0.33349 | 0.246700388
179 | 903.78 | 0 | -3.88991513 | 3 | 4 | 3.206237833 | 1000 | 139 | 4 | 237 | 0.897 | -3.74542312 | 139 | 2326 | 73 | Al | Sb | 1.02572 | -0.24038 | -0.971650271
180 | 2896 | 2.5 | -10.84610777 | 6 | 5.5 | 3.830865877 | 1800 | 154 | 5 | 35.3 | 0.13 | -3.62902961 | 154 | 3467 | 81 | Pb | Mo | 1.6152 | 0.5364 | 0.600166838
181 | 903.78 | 0 | -3.88991513 | 3 | 4.5 | 2.807970487 | 1500 | 139 | 3.5 | 401 | 0.385 | -3.68065482 | 139 | 2530 | 64 | Cu | Sb | 1.78822 | -0.29198 | -0.618916774
182 | 429.75 | 2 | -2.65390512 | 5 | 4.5 | 2.778923379 | 1400 | 142 | 4.5 | 80.2 | 0.449 | -8.28548436 | 142 | 2739.5 | 55 | Fe | In | 2.27298 | -0.32382 | -0.8076521
183 | 1941 | 4 | -7.66126811 | 8 | 4.5 | 3.065947111 | 8000 | 160 | 4 | 71.8 | 0.244 | -5.13777457 | 160 | 3398 | 62 | Pd | Ti | 2.8257 | 0.1797 | 0.471423692
184 | 2430 | 2.5 | -10.09176138 | 5 | 5 | 3.065947111 | 8000 | 147 | 5.5 | 71.8 | 0.244 | -5.13777457 | 147 | 3887 | 62 | Pd | Tc | 3.56999 | 0.92399 | 1.871986397
185 | 505.08 | 2.5 | -3.89492544 | 4 | 5 | 3.154164308 | 5300 | 139 | 5 | 138 | 0.251 | -10.84610777 | 154 | 3893.5 | 50 | Mo | Sn | 4.89301 | -0.13579 | -0.617450869
186 | 1337.33 | 0 | -3.18445282 | 1 | 4.5 | 3.577326635 | 500 | 136 | 2.5 | 156 | 1.023 | -1.54227231 | 141 | 2246 | 68 | Mg | Au | 1.53295 | 0.12695 | -0.346606515
187 | 1115 | 0 | -1.92725921 | 0 | 3.5 | 3.577326635 | 500 | 176 | 2 | 156 | 1.023 | -1.54227231 | 176 | 1560 | 68 | Mg | Ca | 1.22059 | -0.18541 | -1.178782709
188 | 1941 | 4 | -7.66126811 | 8 | 3.5 | 3.577326635 | 500 | 160 | 3 | 156 | 1.023 | -1.54227231 | 160 | 2461.5 | 68 | Mg | Ti | 2.02214 | 0.61614 | -0.003401404
189 | 1519 | 2.5 | -8.87041076 | 5 | 4.5 | 3.065947111 | 8000 | 139 | 5.5 | 71.8 | 0.244 | -5.13777457 | 139 | 2785 | 62 | Pd | Mn | 2.98927 | 0.34327 | 0.912496315
190 | 3695 | 3 | -12.95880062 | 6 | 4.5 | 3.206237833 | 1000 | 162 | 4.5 | 237 | 0.897 | -3.74542312 | 162 | 4310 | 73 | Al | W | 3.2023 | 1.9362 | 2.573825275
191 | 1828.05 | 0 | -5.0910129 | 0 | 5.5 | 3.830865877 | 1800 | 139 | 4 | 35.3 | 0.13 | -3.62902961 | 146 | 2629 | 81 | Pb | Pd | 0.87359 | -0.20521 | -0.904585097
192 | 2896 | 2.5 | -10.84610777 | 6 | 5.5 | 3.220442052 | 1000 | 154 | 4.5 | 317 | 0.129 | -3.20969261 | 154 | 4020.5 | 66 | Au | Mo | 2.8125 | 1.0278 | 1.219511886
193 | 1234.93 | 0 | -2.71997917 | 1 | 5 | 3.065947111 | 8000 | 145 | 3 | 71.8 | 0.244 | -5.13777457 | 145 | 2835.5 | 62 | Pd | Ag | 2.53626 | -0.10974 | -0.053388779
194 | 2750 | 3 | -10.09332153 | 7 | 4 | 3.577326635 | 500 | 164 | 3.5 | 156 | 1.023 | -1.54227231 | 164 | 3190 | 68 | Mg | Nb | 2.45235 | 1.04635 | 0.625930126
195 | 2430 | 2.5 | -10.09176138 | 5 | 4 | 3.577326635 | 500 | 147 | 4.5 | 156 | 1.023 | -1.54227231 | 147 | 2950.5 | 68 | Mg | Tc | 2.65156 | 1.24556 | 1.455064566
196 | 2739 | 2.5 | -8.22715557 | 3 | 5 | 2.74306794 | 1500 | 141 | 3 | 90.7 | 0.444 | -5.54632457 | 141 | 3943.5 | 61 | Ni | Ir | 3.4554 | 0.5026 | 1.448926087
197 | 1294 | 0 | -4.6307523 | 10 | 4.5 | 3.206237833 | 1000 | 201 | 3 | 237 | 0.897 | -3.74542312 | 201 | 3082.5 | 73 | Al | Nd | 0.9308 | -0.3353 | -1.114576051
198 | 302.91 | 2 | -2.97839076 | 5 | 4 | 2.778923379 | 1400 | 122 | 4.5 | 80.2 | 0.449 | -8.28548436 | 132 | 2805.5 | 55 | Fe | Ga | 2.43793 | -0.15887 | -0.748099691
199 | 577 | 0 | -2.25289773 | 5 | 5 | 2.807970487 | 1500 | 145 | 2.5 | 401 | 0.385 | -3.68065482 | 145 | 2473 | 64 | Cu | Tl | 1.76587 | -0.31433 | -1.006282287
200 | 2607 | 4.5 | -8.57093238 | 4 | 5.5 | 3.178105751 | 4300 | 146 | 7 | 174 | 0.132 | -12.95880062 | 162 | 5125.5 | 51 | W | Ru | 5.6106 | -0.5365 | 0.654771815
201 | 2041.4 | 3 | -5.92513799 | 2 | 5.5 | 3.154164308 | 5300 | 136 | 5 | 138 | 0.251 | -10.84610777 | 154 | 4505 | 50 | Mo | Pt | 4.50807 | -0.52073 | -0.31125987
202 | 2506 | 8 | -9.77464936 | 8 | 5.5 | 3.593145393 | 2600 | 175 | 4 | 22.7 | 0.278 | -8.545958555 | 175 | 4779 | 44 | Zr | Hf | 2.80183 | 0.20414 | -0.104200726
203 | 1770 | 0 | -4.42187783 | 2 | 4.5 | 3.206237833 | 1000 | 189 | 3 | 237 | 0.897 | -3.74542312 | 189 | 2966.5 | 73 | Al | Er | 1.16273 | -0.10337 | -0.610671056
204 | 1768 | 3.5 | -6.98008657 | 3 | 4 | 2.778923379 | 1400 | 126 | 4.5 | 80.2 | 0.449 | -8.28548436 | 132 | 3167 | 55 | Fe | Co | 2.64035 | 0.04355 | -0.156606846
205 | 600.61 | 2 | -3.58277457 | 4 | 5 | 2.778923379 | 1400 | 146 | 5 | 80.2 | 0.449 | -8.28548436 | 146 | 2578 | 55 | Fe | Pb | 2.21859 | -0.37821 | -0.998403045
206 | 1050 | 0 | -1.67793991 | 0 | 4 | 3.577326635 | 500 | 195 | 2 | 156 | 1.023 | -1.54227231 | 195 | 1509 | 68 | Mg | Sr | 1.08218 | -0.32382 | -1.446786871
207 | 1234.93 | 0 | -2.71997917 | 1 | 5.5 | 3.220442052 | 1000 | 145 | 2.5 | 317 | 0.129 | -3.20969261 | 145 | 2782 | 66 | Au | Ag | 1.8195 | 0.0348 | -0.556615793
208 | 1337.33 | 4 | -3.18445282 | 1 | 5.5 | 3.593145393 | 2600 | 136 | 3.5 | 22.7 | 0.278 | -8.545958555 | 175 | 3905.5 | 44 | Zr | Au | 2.73199 | 0.13545 | -0.2015002
209 | 1941 | 6.5 | -7.66126811 | 8 | 4.5 | 3.154164308 | 5300 | 160 | 5 | 138 | 0.251 | -10.84610777 | 160 | 4236 | 50 | Mo | Ti | 5.04455 | 0.01575 | 0.229475999
210 | 577 | 3 | -2.25289773 | 5 | 6 | 3.178105751 | 4300 | 145 | 4.5 | 174 | 0.132 | -12.95880062 | 162 | 3787 | 51 | W | Tl | 5.74236 | -0.40474 | -1.126669771
211 | 2183 | 3.5 | -8.93926069 | 7 | 4 | 2.807970487 | 1500 | 153 | 3.5 | 401 | 0.385 | -3.68065482 | 153 | 3440 | 64 | Cu | V | 2.15587 | 0.07567 | -0.150559986
212 | 1193 | 5 | -4.79586452 | 9 | 6 | 3.108612885 | 9100 | 207 | 3.5 | 71.6 | 0.133 | -6.02850968 | 207 | 3917.5 | 63 | Pt | La | 1.22709 | -0.59931 | -1.30054448
213 | 1811 | 4.5 | -8.28548436 | 4 | 4.5 | 3.154164308 | 5300 | 132 | 6 | 138 | 0.251 | -10.84610777 | 154 | 4023 | 50 | Mo | Fe | 4.61039 | -0.41841 | -0.082945098
214 | 692.68 | 0 | -1.1570915 | 0 | 4 | 2.807970487 | 1500 | 122 | 2 | 401 | 0.385 | -3.68065482 | 132 | 2190 | 64 | Cu | Zn | 1.99861 | -0.08159 | -0.533894259
215 | 2750 | 5 | -10.09332153 | 7 | 4.5 | 2.778923379 | 1400 | 164 | 5.5 | 80.2 | 0.449 | -8.28548436 | 164 | 4075.5 | 55 | Fe | Nb | 2.4163 | -0.1805 | -0.884612135
216 | 2128 | 4.5 | -8.46727487 | 8 | 5.5 | 3.108612885 | 9100 | 175 | 4 | 71.6 | 0.133 | -6.02850968 | 175 | 4390 | 63 | Pt | Zr | 2.94058 | 0.26418 | 0.911122029
217 | 1337.33 | 2 | -3.18445282 | 1 | 5 | 2.778923379 | 1400 | 136 | 4.5 | 80.2 | 0.449 | -8.28548436 | 136 | 3131.5 | 55 | Fe | Au | 2.34592 | -0.25088 | -0.281758523
218 | 1337.33 | 0 | -3.18445282 | 1 | 6 | 3.220442052 | 1000 | 136 | 3 | 317 | 0.129 | -3.20969261 | 136 | 3129 | 66 | Au | Au | 1.7847 | 0 | -0.52271673
219 | 600.61 | 2.5 | -3.58277457 | 4 | 5.5 | 3.154164308 | 5300 | 146 | 5 | 138 | 0.251 | -10.84610777 | 154 | 3467 | 50 | Mo | Pb | 4.75637 | -0.27243 | -1.022590485
220 | 2607 | 1.5 | -8.57093238 | 4 | 4 | 3.577326635 | 500 | 146 | 5 | 156 | 1.023 | -1.54227231 | 146 | 2893 | 68 | Mg | Ru | 2.44111 | 1.03511 | 1.308968766
221 | 1814 | 6.5 | -6.17209116 | 9 | 4 | 2.778923379 | 1400 | 170 | 4.5 | 80.2 | 0.449 | -8.28548436 | 170 | 3118.5 | 55 | Fe | Sc | 2.31133 | -0.28547 | -1.235146774
222 | 2607 | 2.5 | -8.57093238 | 4 | 4.5 | 2.74306794 | 1500 | 146 | 5.5 | 90.7 | 0.444 | -5.54632457 | 146 | 3804.5 | 61 | Ni | Ru | 3.20734 | 0.25454 | 0.939707185
223 | 692.68 | 2 | -1.1570915 | 0 | 4 | 2.778923379 | 1400 | 122 | 4 | 80.2 | 0.449 | -8.28548436 | 132 | 2157 | 55 | Fe | Zn | 2.43732 | -0.15948 | -0.680668041
224 | 2237 | 2.5 | -6.90998391 | 3 | 5.5 | 3.051696628 | 9100 | 142 | 4.5 | 147 | 0.131 | -8.84851145 | 142 | 4334.5 | 60 | Ir | Rh | 4.47609 | -0.07101 | 2.493548628
225 | 2739 | 1.5 | -8.22715557 | 3 | 4.5 | 3.206237833 | 1000 | 141 | 3 | 237 | 0.897 | -3.74542312 | 141 | 3746.5 | 73 | Al | Ir | 2.2252 | 0.9591 | 1.468899049
226 | 594.22 | 0 | -0.74033904 | 0 | 5.5 | 3.830865877 | 1800 | 144 | 3 | 35.3 | 0.13 | -3.62902961 | 146 | 1531 | 81 | Pb | Cd | 0.94688 | -0.13192 | -1.100283473
227 | 1828.05 | 1.5 | -5.0910129 | 0 | 5.5 | 3.051696628 | 9100 | 139 | 3.5 | 147 | 0.131 | -8.84851145 | 141 | 3968.5 | 60 | Ir | Pd | 4.4704 | -0.0767 | 1.480058254
228 | 1811 | 2 | -8.28548436 | 4 | 3.5 | 3.577326635 | 500 | 132 | 4 | 156 | 1.023 | -1.54227231 | 141 | 2248.5 | 68 | Mg | Fe | 1.88006 | 0.47406 | 0.062454398
229 | 2041.4 | 1 | -5.92513799 | 2 | 6 | 3.108612885 | 9100 | 136 | 4 | 71.6 | 0.133 | -6.02850968 | 136 | 4098 | 63 | Pt | Pt | 2.6764 | 0 | 0.741809951
230 | 3459 | 2.5 | -12.10177805 | 5 | 4.5 | 3.206237833 | 1000 | 151 | 5 | 237 | 0.897 | -3.74542312 | 151 | 4330.5 | 73 | Al | Re | 3.189 | 1.9229 | 2.793161376
231 | 1115 | 0 | -1.92725921 | 0 | 3.5 | 3.206237833 | 1000 | 176 | 2.5 | 237 | 0.897 | -3.74542312 | 176 | 2274.5 | 73 | Al | Ca | 1.07345 | -0.19265 | -1.172662554
232 | 2041.4 | 0.5 | -5.92513799 | 2 | 5.5 | 3.065947111 | 8000 | 136 | 4 | 71.8 | 0.244 | -5.13777457 | 139 | 3667 | 62 | Pd | Pt | 2.81414 | 0.16814 | 0.653727358
233 | 2180 | 2.5 | -9.50480758 | 6 | 3.5 | 3.206237833 | 1000 | 139 | 4.5 | 237 | 0.897 | -3.74542312 | 139 | 2868 | 73 | Al | Cr | 2.1762 | 0.9101 | 0.840392092
234 | 2607 | 3 | -8.57093238 | 4 | 5.5 | 3.051696628 | 9100 | 146 | 5.5 | 147 | 0.131 | -8.84851145 | 146 | 4562 | 60 | Ir | Ru | 4.7411 | 0.194 | 3.32413065
235 | 429.75 | 0 | -2.65390512 | 5 | 4 | 3.577326635 | 500 | 142 | 2.5 | 156 | 1.023 | -1.54227231 | 142 | 1854 | 68 | Mg | In | 1.31556 | -0.09044 | -0.733422313
236 | 2041.4 | 0.5 | -5.92513799 | 2 | 5 | 2.807970487 | 1500 | 136 | 3 | 401 | 0.385 | -3.68065482 | 136 | 3649 | 64 | Cu | Pt | 2.42608 | 0.34588 | 0.535300522
237 | 2183 | 3.5 | -8.93926069 | 7 | 4.5 | 3.196480506 | 1400 | 153 | 3.5 | 429 | 0.235 | -2.76539356 | 153 | 3057.5 | 65 | Ag | V | 2.072663228 | 0.248163228 | -0.084356032
238 | 577 | 0 | -2.25289773 | 5 | 4.5 | 3.206237833 | 1000 | 145 | 3 | 237 | 0.897 | -3.74542312 | 145 | 2269 | 73 | Al | Tl | 0.98934 | -0.27676 | -1.304777282
239 | 1768 | 2 | -6.98008657 | 3 | 5 | 3.108612885 | 9100 | 126 | 3.5 | 71.6 | 0.133 | -6.02850968 | 136 | 3649 | 63 | Pt | Co | 2.55821 | -0.11819 | 0.44122604
240 | 1234.93 | 3 | -2.71997917 | 1 | 5.5 | 3.178105751 | 4300 | 145 | 4 | 174 | 0.132 | -12.95880062 | 162 | 4131.5 | 51 | W | Ag | 5.71306 | -0.43404 | -0.445939932
241 | 234.32 | 1 | -0.15983096 | 0 | 5 | 2.74306794 | 1500 | 132 | 2.5 | 90.7 | 0.444 | -5.54632457 | 132 | 1907.865 | 61 | Ni | Hg | 2.63922 | -0.31358 | -0.434212689
242 | 2180 | 5 | -9.50480758 | 6 | 4.5 | 3.154164308 | 5300 | 139 | 6 | 138 | 0.251 | -10.84610777 | 154 | 3928 | 50 | Mo | Cr | 5.06851 | 0.03971 | 0.514961084
243 | 3459 | 2.5 | -12.10177805 | 5 | 5 | 2.807970487 | 1500 | 151 | 4.5 | 401 | 0.385 | -3.68065482 | 151 | 4534.5 | 64 | Cu | Re | 2.63506 | 0.55486 | 0.705162315
244 | 1234.93 | 0.5 | -2.71997917 | 1 | 5.5 | 3.108612885 | 9100 | 145 | 3 | 71.6 | 0.133 | -6.02850968 | 145 | 3266.5 | 63 | Pt | Ag | 2.70488 | 0.02848 | -0.187977222
245 | 2237 | 3 | -6.90998391 | 3 | 4.5 | 2.778923379 | 1400 | 142 | 6 | 80.2 | 0.449 | -8.28548436 | 142 | 3551 | 55 | Fe | Rh | 2.56039 | -0.03641 | -0.139015981
246 | 2506 | 4 | -9.77464936 | 8 | 4.5 | 3.577326635 | 500 | 175 | 3 | 156 | 1.023 | -1.54227231 | 175 | 3119.5 | 68 | Mg | Hf | 2.04142 | 0.63542 | -0.029476197
247 | 1115 | 0 | -1.92725921 | 0 | 4 | 4.227260324 | 1500 | 176 | 2 | 200 | 0.647 | -1.948329565 | 176 | 1757 | 7 | Ca | Ca | 1.6689 | 0 | -0.66564251
248 | 2607 | 1.5 | -8.57093238 | 4 | 4.5 | 2.807970487 | 1500 | 146 | 5 | 401 | 0.385 | -3.68065482 | 146 | 3811.5 | 64 | Cu | Ru | 2.508 | 0.4278 | 0.512762226
249 | 594.22 | 2 | -0.74033904 | 0 | 4.5 | 2.778923379 | 1400 | 144 | 4 | 80.2 | 0.449 | -8.28548436 | 144 | 2087 | 55 | Fe | Cd | 2.26771 | -0.32909 | -0.787862376
250 | 1337.33 | 0 | -3.18445282 | 1 | 5.5 | 3.065947111 | 8000 | 136 | 3.5 | 71.8 | 0.244 | -5.13777457 | 139 | 3182.5 | 62 | Pd | Au | 2.52855 | -0.11745 | 0.103188246
251 | 600.61 | 1 | -3.58277457 | 4 | 5 | 2.74306794 | 1500 | 146 | 3.5 | 90.7 | 0.444 | -5.54632457 | 146 | 2604 | 61 | Ni | Pb | 2.51994 | -0.43286 | -0.774302751
252 | 594.22 | 2.5 | -0.74033904 | 0 | 5 | 3.154164308 | 5300 | 144 | 4 | 138 | 0.251 | -10.84610777 | 154 | 2976 | 50 | Mo | Cd | 4.73084 | -0.29796 | -0.704305766
253 | 923 | 0 | -1.51367083 | 0 | 3 | 3.577326635 | 500 | 141 | 2 | 156 | 1.023 | -1.54227231 | 141 | 1363 | 68 | Mg | Mg | 1.406 | 0 | -0.752863884
254 | 2896 | 2.5 | -10.84610777 | 6 | 4 | 3.577326635 | 500 | 154 | 4 | 156 | 1.023 | -1.54227231 | 154 | 3137.5 | 68 | Mg | Mo | 2.67438 | 1.26838 | 1.194536522
255 | 903.78 | 0 | -3.88991513 | 3 | 4 | 3.577326635 | 500 | 139 | 3.5 | 156 | 1.023 | -1.54227231 | 141 | 1611.5 | 68 | Mg | Sb | 1.26933 | -0.13667 | -0.744471575
256 | 1234.93 | 1 | -2.71997917 | 1 | 4.5 | 2.74306794 | 1500 | 145 | 2.5 | 90.7 | 0.444 | -5.54632457 | 145 | 2810.5 | 61 | Ni | Ag | 2.76393 | -0.18887 | -0.189772957
257 | 2750 | 3 | -10.09332153 | 7 | 5.5 | 3.220442052 | 1000 | 164 | 4 | 317 | 0.129 | -3.20969261 | 164 | 4073 | 66 | Au | Nb | 2.7627 | 0.978 | 1.098757925
258 | 1728 | 3.5 | -5.43913904 | 2 | 4.5 | 3.154164308 | 5300 | 124 | 4.5 | 138 | 0.251 | -10.84610777 | 154 | 4049 | 50 | Mo | Ni | 4.7032 | -0.3256 | -0.489550619
259 | 2128 | 4 | -8.46727487 | 8 | 4.5 | 4.227260324 | 1500 | 175 | 3 | 200 | 0.647 | -1.948329565 | 176 | 3219.5 | 7 | Ca | Zr | 2.30509 | 0.63619 | 0.356826534
260 | 3459 | 3 | -12.10177805 | 5 | 6 | 3.108612885 | 9100 | 151 | 5.5 | 71.6 | 0.133 | -6.02850968 | 151 | 4983.5 | 63 | Pt | Re | 4.11265 | 1.43625 | 3.253602275
261 | 3290 | 3.5 | -11.85139954 | 7 | 5.5 | 3.065947111 | 8000 | 170 | 4.5 | 71.8 | 0.244 | -5.13777457 | 170 | 4483.5 | 62 | Pd | Ta | 3.4692 | 0.8232 | 1.557732919
262 | 923 | 3 | -1.51367083 | 0 | 4.5 | 3.178105751 | 4300 | 141 | 4 | 174 | 0.132 | -12.95880062 | 162 | 3595.5 | 51 | W | Mg | 6.0591 | -0.088 | -0.370995517
263 | 1828.05 | 0 | -5.0910129 | 0 | 5.5 | 3.220442052 | 1000 | 139 | 3.5 | 317 | 0.129 | -3.20969261 | 139 | 3182.5 | 66 | Au | Pd | 2.2041 | 0.4194 | 0.092413841
264 | 1193 | 4.5 | -4.79586452 | 9 | 4.5 | 3.577326635 | 500 | 207 | 2.5 | 156 | 1.023 | -1.54227231 | 207 | 2550 | 68 | Mg | La | 1.17836 | -0.22764 | -1.332427923
265 | 1687 | 3 | -4.90201039 | 4 | 4.5 | 3.178105751 | 4300 | 111 | 5 | 174 | 0.132 | -12.95880062 | 162 | 4500.5 | 51 | W | Si | 6.04327 | -0.10383 | -1.07444689
266 | 1814 | 4.5 | -6.17209116 | 9 | 4 | 2.807970487 | 1500 | 170 | 2.5 | 401 | 0.385 | -3.68065482 | 170 | 3151.5 | 64 | Cu | Sc | 1.89753 | -0.18267 | -1.088372991
267 | 3290 | 4 | -11.85139954 | 7 | 6 | 3.108612885 | 9100 | 170 | 4.5 | 71.6 | 0.133 | -6.02850968 | 170 | 4914.5 | 63 | Pt | Ta | 3.74965 | 1.07325 | 2.361268986
268 | 3459 | 2.5 | -12.10177805 | 5 | 4.5 | 3.577326635 | 500 | 151 | 4.5 | 156 | 1.023 | -1.54227231 | 151 | 3616 | 68 | Mg | Re | 2.78975 | 1.38375 | 1.813698332
269 | 3695 | 3 | -12.95880062 | 6 | 4.5 | 3.577326635 | 500 | 162 | 4 | 156 | 1.023 | -1.54227231 | 162 | 3595.5 | 68 | Mg | W | 2.82992 | 1.42392 | 1.453103918
270 | 1211.4 | 1 | -4.27836489 | 4 | 4 | 2.74306794 | 1500 | 120 | 3.5 | 90.7 | 0.444 | -5.54632457 | 124 | 3139.5 | 61 | Ni | Ge | 2.79661 | -0.15619 | -0.275528425
271 | 1234.93 | 0 | -2.71997917 | 1 | 4.5 | 2.807970487 | 1500 | 145 | 2 | 401 | 0.385 | -3.68065482 | 145 | 2817.5 | 64 | Cu | Ag | 1.9474 | -0.1328 | -0.424684303
272 | 2506 | 4 | -9.77464936 | 8 | 5 | 2.807970487 | 1500 | 175 | 3 | 401 | 0.385 | -3.68065482 | 175 | 4038 | 64 | Cu | Hf | 1.92442 | -0.15578 | -0.790061234
273 | 388.36 | 1 | -3.00278915 | 2 | 3.5 | 2.74306794 | 1500 | 105 | 4.5 | 90.7 | 0.444 | -5.54632457 | 124 | 1951.86 | 61 | Ni | S | 2.15778 | -0.79502 | -1.017459816
274 | 2896 | 4 | -10.84610777 | 6 | 5.5 | 3.051696628 | 9100 | 154 | 4.5 | 147 | 0.131 | -8.84851145 | 154 | 4806.5 | 60 | Ir | Mo | 4.93558 | 0.38848 | 3.462951895
275 | 2506 | 4 | -9.77464936 | 8 | 4.5 | 3.206237833 | 1000 | 175 | 3.5 | 237 | 0.897 | -3.74542312 | 175 | 3834 | 73 | Al | Hf | 2.06319 | 0.79709 | 0.58880607
276 | 1799 | 7.5 | -6.34029752 | 9 | 5.5 | 3.178105751 | 4300 | 190 | 4.5 | 174 | 0.132 | -12.95880062 | 190 | 4723 | 51 | W | Y | 5.91681 | -0.23029 | -0.791160663
277 | 2430 | 4 | -10.09176138 | 5 | 5.5 | 3.051696628 | 9100 | 147 | 5 | 147 | 0.131 | -8.84851145 | 147 | 4619.5 | 60 | Ir | Tc | 5.06696 | 0.51986 | 3.775556231
278 | 1193 | 4.5 | -4.79586452 | 9 | 4.5 | 3.206237833 | 1000 | 207 | 3 | 237 | 0.897 | -3.74542312 | 207 | 3264.5 | 73 | Al | La | 0.77761 | -0.48849 | -1.370559789
279 | 2739 | 2 | -8.22715557 | 3 | 6 | 3.108612885 | 9100 | 141 | 3.5 | 71.6 | 0.133 | -6.02850968 | 141 | 4399.5 | 63 | Pt | Ir | 3.13268 | 0.45628 | 1.58615316
280 | 2430 | 5 | -10.09176138 | 5 | 5 | 3.154164308 | 5300 | 147 | 6.5 | 138 | 0.251 | -10.84610777 | 154 | 4725 | 50 | Mo | Tc | 4.86088 | -0.16792 | 0.424807899
281 | 2739 | 1.5 | -8.22715557 | 3 | 4.5 | 3.577326635 | 500 | 141 | 2.5 | 156 | 1.023 | -1.54227231 | 141 | 3032 | 68 | Mg | Ir | 2.26703 | 0.86103 | 1.226676499
282 | 234.32 | 0 | -0.15983096 | 0 | 4.5 | 3.577326635 | 500 | 132 | 2 | 156 | 1.023 | -1.54227231 | 141 | 996.365 | 68 | Mg | Hg | 1.25354 | -0.15246 | -0.829494091
283 | 1687 | 0 | -4.90201039 | 4 | 3 | 3.206237833 | 1000 | 111 | 3.5 | 237 | 0.897 | -3.74542312 | 121 | 2982.5 | 73 | Al | Si | 1.11237 | -0.15373 | -0.557531984
284 | 1728 | 1 | -5.43913904 | 2 | 4 | 2.807970487 | 1500 | 124 | 2.5 | 401 | 0.385 | -3.68065482 | 132 | 3193 | 64 | Cu | Ni | 2.35912 | 0.27892 | 0.262092395
285 | 1828.05 | 0 | -5.0910129 | 0 | 5 | 3.065947111 | 8000 | 139 | 4 | 71.8 | 0.244 | -5.13777457 | 139 | 3236 | 62 | Pd | Pd | 2.646 | 0 | 0.273269924
286 | 1211.4 | 2.5 | -4.27836489 | 4 | 4.5 | 3.154164308 | 5300 | 120 | 5 | 138 | 0.251 | -10.84610777 | 154 | 4002.5 | 50 | Mo | Ge | 4.99847 | -0.03033 | -0.86500565
287 | 3306 | 3 | -10.33236566 | 4 | 5 | 2.74306794 | 1500 | 144 | 5.5 | 90.7 | 0.444 | -5.54632457 | 144 | 4235.5 | 61 | Ni | Os | 3.5381 | 0.5853 | 1.4859402
288 | 903.78 | 2.5 | -3.88991513 | 3 | 5 | 3.154164308 | 5300 | 139 | 5.5 | 138 | 0.251 | -10.84610777 | 154 | 3386 | 50 | Mo | Sb | 4.8968 | -0.132 | -0.534260735
289 | 594.22 | 0 | -0.74033904 | 0 | 4 | 3.577326635 | 500 | 144 | 2 | 156 | 1.023 | -1.54227231 | 144 | 1201.5 | 68 | Mg | Cd | 1.31308 | -0.09292 | -0.769208729
290 | 577 | 2 | -2.25289773 | 5 | 5 | 2.778923379 | 1400 | 145 | 4.5 | 80.2 | 0.449 | -8.28548436 | 145 | 2440 | 55 | Fe | Tl | 2.22509 | -0.37171 | -0.940683018
291 | 1337.33 | 0 | -3.18445282 | 1 | 5 | 2.807970487 | 1500 | 136 | 2.5 | 401 | 0.385 | -3.68065482 | 136 | 3164.5 | 64 | Cu | Au | 1.97207 | -0.10813 | -0.131319977
292 | 317.3 | 2.5 | -4.6830362 | 3 | 4 | 3.154164308 | 5300 | 107 | 5.5 | 138 | 0.251 | -10.84610777 | 154 | 2732.75 | 50 | Mo | P | 4.77354 | -0.25526 | -1.00793143
293 | 1728 | 4 | -5.43913904 | 2 | 5 | 3.178105751 | 4300 | 124 | 4.5 | 174 | 0.132 | -12.95880062 | 162 | 4507 | 51 | W | Ni | 5.77079 | -0.37631 | -0.292936052
294 | 317.3 | 2 | -4.6830362 | 3 | 3.5 | 2.778923379 | 1400 | 107 | 5.5 | 80.2 | 0.449 | -8.28548436 | 132 | 1843.75 | 55 | Fe | P | 2.28176 | -0.31504 | -0.756162171
295 | 2128 | 4 | -8.46727487 | 8 | 5.5 | 3.220442052 | 1000 | 175 | 3.5 | 317 | 0.129 | -3.20969261 | 175 | 3905.5 | 66 | Au | Zr | 2.4818 | 0.6971 | 0.544645669
296 | 933.47 | 1 | -3.65018713 | 5 | 3.5 | 2.74306794 | 1500 | 121 | 3 | 90.7 | 0.444 | -5.54632457 | 124 | 2989 | 61 | Ni | Al | 2.93619 | -0.01661 | -0.193254482
297 | 2506 | 5 | -9.77464936 | 8 | 5 | 2.74306794 | 1500 | 175 | 3.5 | 90.7 | 0.444 | -5.54632457 | 175 | 4031 | 61 | Ni | Hf | 2.74196 | -0.21084 | -0.875633464
298 | 1687 | 1 | -4.90201039 | 4 | 3.5 | 2.74306794 | 1500 | 111 | 3.5 | 90.7 | 0.444 | -5.54632457 | 124 | 3179.5 | 61 | Ni | Si | 2.71012 | -0.24268 | -0.001587346
299 | 1799 | 4.5 | -6.34029752 | 9 | 4 | 3.577326635 | 500 | 190 | 2.5 | 156 | 1.023 | -1.54227231 | 190 | 2490.5 | 68 | Mg | Y | 1.3495 | -0.0565 | -0.912446015
300 | 594.22 | 3 | -0.74033904 | 0 | 5.5 | 3.178105751 | 4300 | 144 | 4 | 174 | 0.132 | -12.95880062 | 162 | 3434 | 51 | W | Cd | 5.8218 | -0.3253 | -0.662527461
301 | 2750 | 3 | -10.09332153 | 7 | 5 | 3.065947111 | 8000 | 164 | 4.5 | 71.8 | 0.244 | -5.13777457 | 164 | 4126.5 | 62 | Pd | Nb | 3.34044 | 0.69444 | 1.334182339
302 | 1234.93 | 0 | -2.71997917 | 1 | 4 | 3.577326635 | 500 | 145 | 2 | 156 | 1.023 | -1.54227231 | 145 | 1899 | 68 | Mg | Ag | 1.46003 | 0.05403 | -0.520481224
303 | 1728 | 1 | -5.43913904 | 2 | 4.5 | 3.065947111 | 8000 | 124 | 3.5 | 71.8 | 0.244 | -5.13777457 | 139 | 3211 | 62 | Pd | Ni | 2.51311 | -0.13289 | 0.034309014
304 | 577 | 2.5 | -2.25289773 | 5 | 5.5 | 3.154164308 | 5300 | 145 | 4.5 | 138 | 0.251 | -10.84610777 | 154 | 3329 | 50 | Mo | Tl | 4.71577 | -0.31303 | -1.00994705
305 | 1811 | 2 | -8.28548436 | 4 | 4.5 | 3.196480506 | 1400 | 132 | 4 | 429 | 0.235 | -2.76539356 | 145 | 2784.5 | 65 | Ag | Fe | 2.142172341 | 0.317672341 | 0.081529493
306 | 1211.4 | 3 | -4.27836489 | 4 | 5 | 3.178105751 | 4300 | 120 | 5 | 174 | 0.132 | -12.95880062 | 162 | 4460.5 | 51 | W | Ge | 6.02651 | -0.12059 | -1.280406604
307 | 544.4 | 1 | -3.89538374 | 3 | 5 | 2.74306794 | 1500 | 148 | 4 | 90.7 | 0.444 | -5.54632457 | 148 | 2511.5 | 61 | Ni | Bi | 2.42128 | -0.53152 | -0.687447853
308 | 2896 | 2.5 | -10.84610777 | 6 | 5 | 3.065947111 | 8000 | 154 | 5 | 71.8 | 0.244 | -5.13777457 | 154 | 4074 | 62 | Pd | Mo | 3.66703 | 1.02103 | 1.989625309
309 | 1204 | 0 | -4.64853984 | 11 | 4.5 | 3.577326635 | 500 | 203 | 2.5 | 156 | 1.023 | -1.54227231 | 203 | 2463 | 68 | Mg | Pr | 1.21848 | -0.18752 | -1.191554411
310 | 1768 | 4 | -6.98008657 | 3 | 4.5 | 3.154164308 | 5300 | 126 | 4.5 | 138 | 0.251 | -10.84610777 | 154 | 4056 | 50 | Mo | Co | 4.59618 | -0.43262 | -0.333614928
311 | 2180 | 2.5 | -9.50480758 | 6 | 4 | 2.807970487 | 1500 | 139 | 4 | 401 | 0.385 | -3.68065482 | 139 | 3072 | 64 | Cu | Cr | 2.15149 | 0.07129 | -0.207913536
312 | 3290 | 4.5 | -11.85139954 | 7 | 5 | 2.74306794 | 1500 | 170 | 4 | 90.7 | 0.444 | -5.54632457 | 170 | 4458.5 | 61 | Ni | Ta | 2.8567 | -0.0961 | -0.033654027
313 | 933.47 | 0 | -3.65018713 | 5 | 3 | 3.206237833 | 1000 | 121 | 3 | 237 | 0.897 | -3.74542312 | 121 | 2792 | 73 | Al | Al | 1.2661 | 0 | -0.419370396
314 | 692.68 | 4 | -1.1570915 | 0 | 4.5 | 3.593145393 | 2600 | 122 | 3 | 22.7 | 0.278 | -8.545958555 | 175 | 2931 | 44 | Zr | Zn | 2.8041 | 0.20757 | -0.214326873
315 | 1814 | 4.5 | -6.17209116 | 9 | 4.5 | 3.196480506 | 1400 | 170 | 2.5 | 429 | 0.235 | -2.76539356 | 170 | 2769 | 65 | Ag | Sc | 1.823068663 | -0.001431337 | -0.568379684
316 | 2237 | 1.5 | -6.90998391 | 3 | 5.5 | 3.108612885 | 9100 | 142 | 5 | 71.6 | 0.133 | -6.02850968 | 142 | 4033 | 63 | Pt | Rh | 2.89242 | 0.21602 | 1.070979017
317 | 2180 | 3.5 | -9.50480758 | 6 | 4 | 2.74306794 | 1500 | 139 | 4.5 | 90.7 | 0.444 | -5.54632457 | 139 | 3065 | 61 | Ni | Cr | 2.92294 | -0.02986 | 0.078304501
318 | 1357.77 | 1 | -3.64288728 | 1 | 4 | 2.74306794 | 1500 | 132 | 2.5 | 90.7 | 0.444 | -5.54632457 | 132 | 3193 | 61 | Ni | Cu | 2.88422 | -0.06858 | 0.067493448
319 | 2607 | 2 | -8.57093238 | 4 | 5.5 | 3.108612885 | 9100 | 146 | 6 | 71.6 | 0.133 | -6.02850968 | 146 | 4260.5 | 63 | Pt | Ru | 3.32562 | 0.64922 | 1.820478145
320 | 1811 | 2.5 | -8.28548436 | 4 | 5 | 3.108612885 | 9100 | 132 | 5 | 71.6 | 0.133 | -6.02850968 | 136 | 3616 | 63 | Pt | Fe | 2.79402 | 0.11762 | 0.892669944
321 | 2041.4 | 1.5 | -5.92513799 | 2 | 5 | 2.74306794 | 1500 | 136 | 3.5 | 90.7 | 0.444 | -5.54632457 | 136 | 3642 | 61 | Ni | Pt | 3.06244 | 0.10964 | 0.919001271
322 | 1357.77 | 0 | -3.64288728 | 1 | 4 | 2.807970487 | 1500 | 132 | 2 | 401 | 0.385 | -3.68065482 | 132 | 3200 | 64 | Cu | Cu | 2.0802 | 0 | -0.170166471
323 | 692.68 | 0 | -1.1570915 | 0 | 3.5 | 3.206237833 | 1000 | 122 | 2.5 | 237 | 0.897 | -3.74542312 | 122 | 1986 | 73 | Al | Zn | 1.18119 | -0.08491 | -0.858042599
324 | 1814 | 7.5 | -6.17209116 | 9 | 5 | 3.178105751 | 4300 | 170 | 4.5 | 174 | 0.132 | -12.95880062 | 170 | 4465.5 | 51 | W | Sc | 6.11722 | -0.02988 | -0.035669647
325 | 429.75 | 0 | -2.65390512 | 5 | 4 | 3.206237833 | 1000 | 142 | 3 | 237 | 0.897 | -3.74542312 | 142 | 2568.5 | 73 | Al | In | 1.10136 | -0.16474 | -1.000235427
326 | 302.91 | 1 | -2.97839076 | 5 | 4 | 2.74306794 | 1500 | 122 | 3 | 90.7 | 0.444 | -5.54632457 | 124 | 2831.5 | 61 | Ni | Ga | 2.87822 | -0.07458 | -0.316390539