## Sheet1
Site2_MeltingT | NdUnfilled_composition_average | Site2_BCCenergy_pa | Site2_NUnfilled | Row_composition_average | Site1_GSestBCClatcnt | Site1_HHIr | Site2_CovalentRadius | valence_composition_average | Site1_ThermalConductivity | Site1_HeatCapacityMass | GSenergy_pa_max_value | CovalentRadius_max_value | BoilingT_composition_average | Site1_MendeleevNumber | Material compositions 1 | Material compositions 2 | E_regression | E_regression_shift
3695 | 3.5 | -12.95880062 | 6 | 6 | 3.108612885 | 9100 | 162 | 5 | 71.6 | 0.133 | -6.02850968 | 162 | 4963 | 63 | Pt | W | 4.17153 | 1.49513
1211.4 | 0 | -4.27836489 | 4 | 4 | 2.807970487 | 1500 | 120 | 3 | 401 | 0.385 | -3.68065482 | 132 | 3146.5 | 64 | Cu | Ge | 1.90646 | -0.17374
1941 | 4 | -7.66126811 | 8 | 4.5 | 3.196480506 | 1400 | 160 | 3 | 429 | 0.235 | -2.76539356 | 160 | 2997.5 | 65 | Ag | Ti | 1.989468058 | 0.164968058
1811 | 2 | -8.28548436 | 4 | 3.5 | 3.206237833 | 1000 | 132 | 4.5 | 237 | 0.897 | -3.74542312 | 132 | 2963 | 73 | Al | Fe | 2.1438 | 0.8777
2607 | 3.5 | -8.57093238 | 4 | 4.5 | 2.778923379 | 1400 | 146 | 7 | 80.2 | 0.449 | -8.28548436 | 146 | 3778.5 | 55 | Fe | Ru | 2.5755 | -0.0213
1814 | 4.5 | -6.17209116 | 9 | 3.5 | 3.206237833 | 1000 | 170 | 3 | 237 | 0.897 | -3.74542312 | 170 | 2947.5 | 73 | Al | Sc | 1.56769 | 0.30159
2607 | 1.5 | -8.57093238 | 4 | 5.5 | 3.220442052 | 1000 | 146 | 5.5 | 317 | 0.129 | -3.20969261 | 146 | 3776 | 66 | Au | Ru | 2.7173 | 0.9326
2739 | 1.5 | -8.22715557 | 3 | 5.5 | 3.065947111 | 8000 | 141 | 3.5 | 71.8 | 0.244 | -5.13777457 | 141 | 3968.5 | 62 | Pd | Ir | 3.18873 | 0.54273
3306 | 2 | -10.33236566 | 4 | 5 | 2.807970487 | 1500 | 144 | 5 | 401 | 0.385 | -3.68065482 | 144 | 4242.5 | 64 | Cu | Os | 2.72908 | 0.64888
3306 | 4 | -10.33236566 | 4 | 5 | 2.778923379 | 1400 | 144 | 7 | 80.2 | 0.449 | -8.28548436 | 144 | 4209.5 | 55 | Fe | Os | 2.72278 | 0.12598
2180 | 3 | -9.50480758 | 6 | 5 | 3.108612885 | 9100 | 139 | 5 | 71.6 | 0.133 | -6.02850968 | 139 | 3521 | 63 | Pt | Cr | 3.27821 | 0.60181
1828.05 | 2 | -5.0910129 | 0 | 4.5 | 2.778923379 | 1400 | 139 | 5 | 80.2 | 0.449 | -8.28548436 | 139 | 3185 | 55 | Fe | Pd | 2.45233 | -0.14447
600.61 | 0 | -3.58277457 | 4 | 6 | 3.830865877 | 1800 | 146 | 4 | 35.3 | 0.13 | -3.62902961 | 146 | 2022 | 81 | Pb | Pb | 1.0788 | 0
1814 | 7 | -6.17209116 | 9 | 4.5 | 3.154164308 | 5300 | 170 | 4.5 | 138 | 0.251 | -10.84610777 | 170 | 4007.5 | 50 | Mo | Sc | 4.98989 | -0.03891
1728 | 1 | -5.43913904 | 2 | 4.5 | 3.196480506 | 1400 | 124 | 2.5 | 429 | 0.235 | -2.76539356 | 145 | 2810.5 | 65 | Ag | Ni | 2.075071478 | 0.250571478
2128 | 4 | -8.46727487 | 8 | 5 | 3.065947111 | 8000 | 175 | 4 | 71.8 | 0.244 | -5.13777457 | 175 | 3959 | 62 | Pd | Zr | 2.75424 | 0.10824
370.87 | 0 | -1.2544847 | 1 | 3 | 3.577326635 | 500 | 166 | 1.5 | 156 | 1.023 | -1.54227231 | 166 | 1259.5 | 68 | Mg | Na | 1.26165 | -0.14435
594.22 | 0 | -0.74033904 | 0 | 5 | 3.065947111 | 8000 | 144 | 3 | 71.8 | 0.244 | -5.13777457 | 144 | 2138 | 62 | Pd | Cd | 2.47774 | -0.16826
1728 | 3 | -5.43913904 | 2 | 4 | 2.778923379 | 1400 | 124 | 4.5 | 80.2 | 0.449 | -8.28548436 | 132 | 3160 | 55 | Fe | Ni | 2.5172 | -0.0796
692.68 | 0 | -1.1570915 | 0 | 3.5 | 3.577326635 | 500 | 122 | 2 | 156 | 1.023 | -1.54227231 | 141 | 1271.5 | 68 | Mg | Zn | 1.30461 | -0.10139
594.22 | 0.5 | -0.74033904 | 0 | 5.5 | 3.108612885 | 9100 | 144 | 3 | 71.6 | 0.133 | -6.02850968 | 144 | 2569 | 63 | Pt | Cd | 2.59881 | -0.07759
2750 | 4 | -10.09332153 | 7 | 4.5 | 2.74306794 | 1500 | 164 | 4 | 90.7 | 0.444 | -5.54632457 | 164 | 4101.5 | 61 | Ni | Nb | 2.86462 | -0.08818
505.08 | 1 | -3.89492544 | 4 | 4.5 | 2.74306794 | 1500 | 139 | 3.5 | 90.7 | 0.444 | -5.54632457 | 139 | 3030.5 | 61 | Ni | Sn | 2.70727 | -0.24553
1811 | 2 | -8.28548436 | 4 | 4.5 | 3.065947111 | 8000 | 132 | 5 | 71.8 | 0.244 | -5.13777457 | 139 | 3185 | 62 | Pd | Fe | 2.81947 | 0.17347
933.47 | 2 | -3.65018713 | 5 | 3.5 | 2.778923379 | 1400 | 121 | 4.5 | 80.2 | 0.449 | -8.28548436 | 132 | 2963 | 55 | Fe | Al | 2.45204 | -0.14476
2430 | 2.5 | -10.09176138 | 5 | 4 | 3.206237833 | 1000 | 147 | 5 | 237 | 0.897 | -3.74542312 | 147 | 3665 | 73 | Al | Tc | 2.9744 | 1.7083
429.75 | 2.5 | -2.65390512 | 5 | 5 | 3.154164308 | 5300 | 142 | 4.5 | 138 | 0.251 | -10.84610777 | 154 | 3628.5 | 50 | Mo | In | 4.84196 | -0.18684
1941 | 4.5 | -7.66126811 | 8 | 5 | 3.108612885 | 9100 | 160 | 4 | 71.6 | 0.133 | -6.02850968 | 160 | 3829 | 63 | Pt | Ti | 3.05607 | 0.37967
494 | 0 | -2.90074111 | 2 | 3.5 | 3.206237833 | 1000 | 120 | 4.5 | 237 | 0.897 | -3.74542312 | 121 | 1875 | 73 | Al | Se | 0.82351 | -0.44259
1828.05 | 3 | -5.0910129 | 0 | 5.5 | 3.178105751 | 4300 | 139 | 5 | 174 | 0.132 | -12.95880062 | 162 | 4532 | 51 | W | Pd | 5.59128 | -0.55582
1357.77 | 2.5 | -3.64288728 | 1 | 4.5 | 3.154164308 | 5300 | 132 | 4 | 138 | 0.251 | -10.84610777 | 154 | 4056 | 50 | Mo | Cu | 4.86586 | -0.16294
2750 | 7 | -10.09332153 | 7 | 5 | 3.593145393 | 2600 | 164 | 4.5 | 22.7 | 0.278 | -8.545958555 | 175 | 4849.5 | 44 | Zr | Nb | 2.52377 | -0.06702
2183 | 6.5 | -8.93926069 | 7 | 5 | 3.178105751 | 4300 | 153 | 5.5 | 174 | 0.132 | -12.95880062 | 162 | 4754 | 51 | W | V | 6.16991 | 0.02281
544.4 | 2.5 | -3.89538374 | 3 | 5.5 | 3.154164308 | 5300 | 148 | 5.5 | 138 | 0.251 | -10.84610777 | 154 | 3374.5 | 50 | Mo | Bi | 4.77865 | -0.25015
1768 | 2.5 | -6.98008657 | 3 | 4 | 2.74306794 | 1500 | 126 | 3 | 90.7 | 0.444 | -5.54632457 | 126 | 3193 | 61 | Ni | Co | 3.06804 | 0.11524
3290 | 3.5 | -11.85139954 | 7 | 5 | 2.807970487 | 1500 | 170 | 3.5 | 401 | 0.385 | -3.68065482 | 170 | 4465.5 | 64 | Cu | Ta | 2.08834 | 0.00814
1687 | 0 | -4.90201039 | 4 | 3.5 | 2.807970487 | 1500 | 111 | 3 | 401 | 0.385 | -3.68065482 | 132 | 3186.5 | 64 | Cu | Si | 1.91422 | -0.16598
577 | 1 | -2.25289773 | 5 | 5 | 2.74306794 | 1500 | 145 | 3 | 90.7 | 0.444 | -5.54632457 | 145 | 2466 | 61 | Ni | Tl | 2.57275 | -0.38005
2183 | 4.5 | -8.93926069 | 7 | 4 | 2.74306794 | 1500 | 153 | 4 | 90.7 | 0.444 | -5.54632457 | 153 | 3433 | 61 | Ni | V | 2.94973 | -0.00307
1519 | 5.5 | -8.87041076 | 5 | 5 | 3.178105751 | 4300 | 139 | 6.5 | 174 | 0.132 | -12.95880062 | 162 | 4081 | 51 | W | Mn | 5.77028 | -0.37682
1814 | 4.5 | -6.17209116 | 9 | 4.5 | 3.065947111 | 8000 | 170 | 3.5 | 71.8 | 0.244 | -5.13777457 | 170 | 3169.5 | 62 | Pd | Sc | 2.66382 | 0.01782
1941 | 8 | -7.66126811 | 8 | 4.5 | 3.593145393 | 2600 | 160 | 4 | 22.7 | 0.278 | -8.545958555 | 175 | 4121 | 44 | Zr | Ti | 2.84263 | 0.24811
3695 | 6 | -12.95880062 | 6 | 6 | 3.178105751 | 4300 | 162 | 6 | 174 | 0.132 | -12.95880062 | 162 | 5828 | 51 | W | W | 6.1471 | 0
2896 | 2.5 | -10.84610777 | 6 | 4 | 3.206237833 | 1000 | 154 | 4.5 | 237 | 0.897 | -3.74542312 | 154 | 3852 | 73 | Al | Mo | 3.0262 | 1.7601
1728 | 2 | -5.43913904 | 2 | 4 | 2.74306794 | 1500 | 124 | 3 | 90.7 | 0.444 | -5.54632457 | 124 | 3186 | 61 | Ni | Ni | 2.9528 | 0
1090 | 0 | -4.21496399 | 3 | 3.5 | 3.206237833 | 1000 | 119 | 4 | 237 | 0.897 | -3.74542312 | 121 | 1839.5 | 73 | Al | As | 1.12367 | -0.14243
234.32 | 0 | -0.15983096 | 0 | 5 | 2.807970487 | 1500 | 132 | 2 | 401 | 0.385 | -3.68065482 | 132 | 1914.865 | 64 | Cu | Hg | 1.85082 | -0.22938
2180 | 4.5 | -9.50480758 | 6 | 4 | 2.778923379 | 1400 | 139 | 6 | 80.2 | 0.449 | -8.28548436 | 139 | 3039 | 55 | Fe | Cr | 2.50346 | -0.09334
2739 | 3 | -8.22715557 | 3 | 6 | 3.051696628 | 9100 | 141 | 3 | 147 | 0.131 | -8.84851145 | 141 | 4701 | 60 | Ir | Ir | 4.5471 | 0
1234.93 | 2 | -2.71997917 | 1 | 4.5 | 2.778923379 | 1400 | 145 | 4 | 80.2 | 0.449 | -8.28548436 | 145 | 2784.5 | 55 | Fe | Ag | 2.32068 | -0.27612
494 | 0 | -2.90074111 | 2 | 3.5 | 3.577326635 | 500 | 120 | 4 | 156 | 1.023 | -1.54227231 | 141 | 1160.5 | 68 | Mg | Se | 1.09913 | -0.30687
2430 | 4.5 | -10.09176138 | 5 | 4.5 | 2.778923379 | 1400 | 147 | 6.5 | 80.2 | 0.449 | -8.28548436 | 147 | 3836 | 55 | Fe | Tc | 2.50765 | -0.08915
1828.05 | 0.5 | -5.0910129 | 0 | 5.5 | 3.108612885 | 9100 | 139 | 4 | 71.6 | 0.133 | -6.02850968 | 139 | 3667 | 63 | Pt | Pd | 2.7125 | 0.0361
1799 | 4.5 | -6.34029752 | 9 | 5.5 | 3.220442052 | 1000 | 190 | 3 | 317 | 0.129 | -3.20969261 | 190 | 3373.5 | 66 | Au | Y | 1.8551 | 0.0704
1828.05 | 0 | -5.0910129 | 0 | 4 | 3.206237833 | 1000 | 139 | 3.5 | 237 | 0.897 | -3.74542312 | 139 | 3014 | 73 | Al | Pd | 1.52261 | 0.25651
2237 | 1 | -6.90998391 | 3 | 4 | 3.577326635 | 500 | 142 | 4 | 156 | 1.023 | -1.54227231 | 142 | 2665.5 | 68 | Mg | Rh | 2.1269 | 0.7209
1941 | 6 | -7.66126811 | 8 | 4 | 2.778923379 | 1400 | 160 | 5 | 80.2 | 0.449 | -8.28548436 | 160 | 3347 | 55 | Fe | Ti | 2.45719 | -0.13961
1357.77 | 0 | -3.64288728 | 1 | 4.5 | 3.196480506 | 1400 | 132 | 2 | 429 | 0.235 | -2.76539356 | 145 | 2817.5 | 65 | Ag | Cu | 1.802299595 | -0.022200405
429.75 | 0 | -2.65390512 | 5 | 4.5 | 2.807970487 | 1500 | 142 | 2.5 | 401 | 0.385 | -3.68065482 | 142 | 2772.5 | 64 | Cu | In | 1.87531 | -0.20489
1234.93 | 1.5 | -2.71997917 | 1 | 5.5 | 3.051696628 | 9100 | 145 | 2.5 | 147 | 0.131 | -8.84851145 | 145 | 3568 | 60 | Ir | Ag | 4.4493 | -0.0978
1234.93 | 2.5 | -2.71997917 | 1 | 5 | 3.154164308 | 5300 | 145 | 4 | 138 | 0.251 | -10.84610777 | 154 | 3673.5 | 50 | Mo | Ag | 4.6899 | -0.3389
2607 | 4 | -8.57093238 | 4 | 5 | 3.154164308 | 5300 | 146 | 7 | 138 | 0.251 | -10.84610777 | 154 | 4667.5 | 50 | Mo | Ru | 4.61105 | -0.41775
1519 | 5 | -8.87041076 | 5 | 4.5 | 3.154164308 | 5300 | 139 | 6.5 | 138 | 0.251 | -10.84610777 | 154 | 3623 | 50 | Mo | Mn | 4.81209 | -0.21671
1799 | 4.5 | -6.34029752 | 9 | 4.5 | 4.227260324 | 1500 | 190 | 2.5 | 200 | 0.647 | -1.948329565 | 190 | 2687.5 | 7 | Ca | Y | 1.96705 | 0.29815
1357.77 | 0 | -3.64288728 | 1 | 4.5 | 3.065947111 | 8000 | 132 | 3 | 71.8 | 0.244 | -5.13777457 | 139 | 3218 | 62 | Pd | Cu | 2.53568 | -0.11032
1234.93 | 4 | -2.71997917 | 1 | 5 | 3.593145393 | 2600 | 145 | 3 | 22.7 | 0.278 | -8.545958555 | 175 | 3558.5 | 44 | Zr | Ag | 2.72588 | 0.12935
2180 | 5.5 | -9.50480758 | 6 | 5 | 3.178105751 | 4300 | 139 | 6 | 174 | 0.132 | -12.95880062 | 162 | 4386 | 51 | W | Cr | 5.99785 | -0.14925
3290 | 5.5 | -11.85139954 | 7 | 5 | 2.778923379 | 1400 | 170 | 5.5 | 80.2 | 0.449 | -8.28548436 | 170 | 4432.5 | 55 | Fe | Ta | 2.39758 | -0.19922
3290 | 3.5 | -11.85139954 | 7 | 4.5 | 3.577326635 | 500 | 170 | 3.5 | 156 | 1.023 | -1.54227231 | 170 | 3547 | 68 | Mg | Ta | 2.53728 | 1.13128
3306 | 2.5 | -10.33236566 | 4 | 6 | 3.108612885 | 9100 | 144 | 6 | 71.6 | 0.133 | -6.02850968 | 144 | 4691.5 | 63 | Pt | Os | 3.65457 | 0.97817
3695 | 4 | -12.95880062 | 6 | 5 | 2.74306794 | 1500 | 162 | 4.5 | 90.7 | 0.444 | -5.54632457 | 162 | 4507 | 61 | Ni | W | 3.19678 | 0.24398
453.69 | 0 | -1.86553478 | 1 | 2.5 | 3.577326635 | 500 | 128 | 1.5 | 156 | 1.023 | -1.54227231 | 141 | 1489 | 68 | Mg | Li | 1.33197 | -0.07403
2041.4 | 2.5 | -5.92513799 | 2 | 5 | 2.778923379 | 1400 | 136 | 5 | 80.2 | 0.449 | -8.28548436 | 136 | 3616 | 55 | Fe | Pt | 2.59378 | -0.00302
594.22 | 1 | -0.74033904 | 0 | 4.5 | 2.74306794 | 1500 | 144 | 2.5 | 90.7 | 0.444 | -5.54632457 | 144 | 2113 | 61 | Ni | Cd | 2.69478 | -0.25802
594.22 | 0 | -0.74033904 | 0 | 4.5 | 2.807970487 | 1500 | 144 | 2 | 401 | 0.385 | -3.68065482 | 144 | 2120 | 64 | Cu | Cd | 1.90016 | -0.18004
1519 | 2.5 | -8.87041076 | 5 | 4 | 2.807970487 | 1500 | 139 | 4.5 | 401 | 0.385 | -3.68065482 | 139 | 2767 | 64 | Cu | Mn | 2.03472 | -0.04548
317.3 | 0 | -4.6830362 | 3 | 3 | 3.206237833 | 1000 | 107 | 4 | 237 | 0.897 | -3.74542312 | 121 | 1672.75 | 73 | Al | P | 1.03897 | -0.22713
1586 | 4.5 | -4.51068704 | 16 | 4.5 | 3.577326635 | 500 | 196 | 2.5 | 156 | 1.023 | -1.54227231 | 196 | 2443 | 68 | Mg | Gd | 1.31171 | -0.09429
2750 | 3 | -10.09332153 | 7 | 4.5 | 4.227260324 | 1500 | 164 | 3.5 | 200 | 0.647 | -1.948329565 | 176 | 3387 | 7 | Ca | Nb | 2.5169 | 0.848
1193 | 4.5 | -4.79586452 | 9 | 5.5 | 3.065947111 | 8000 | 207 | 3.5 | 71.8 | 0.244 | -5.13777457 | 207 | 3486.5 | 62 | Pd | La | 1.70667 | -0.93933
505.08 | 0 | -3.89492544 | 4 | 4 | 3.206237833 | 1000 | 139 | 3.5 | 237 | 0.897 | -3.74542312 | 139 | 2833.5 | 73 | Al | Sn | 1.0706 | -0.1955
3306 | 2 | -10.33236566 | 4 | 5.5 | 3.065947111 | 8000 | 144 | 6 | 71.8 | 0.244 | -5.13777457 | 144 | 4260.5 | 62 | Pd | Os | 3.59298 | 0.94698
1519 | 3 | -8.87041076 | 5 | 5 | 3.108612885 | 9100 | 139 | 5.5 | 71.6 | 0.133 | -6.02850968 | 139 | 3216 | 63 | Pt | Mn | 3.04415 | 0.36775
2896 | 3.5 | -10.84610777 | 6 | 4.5 | 2.74306794 | 1500 | 154 | 4.5 | 90.7 | 0.444 | -5.54632457 | 154 | 4049 | 61 | Ni | Mo | 2.98791 | 0.03511
505.08 | 0 | -3.89492544 | 4 | 4 | 3.577326635 | 500 | 139 | 3 | 156 | 1.023 | -1.54227231 | 141 | 2119 | 68 | Mg | Sn | 1.3627 | -0.0433
2896 | 4.5 | -10.84610777 | 6 | 4.5 | 2.778923379 | 1400 | 154 | 6 | 80.2 | 0.449 | -8.28548436 | 154 | 4023 | 55 | Fe | Mo | 2.45985 | -0.13695
1357.77 | 0 | -3.64288728 | 1 | 3.5 | 3.206237833 | 1000 | 132 | 2.5 | 237 | 0.897 | -3.74542312 | 132 | 2996 | 73 | Al | Cu | 1.19608 | -0.07002
923 | 0 | -1.51367083 | 0 | 3 | 3.206237833 | 1000 | 141 | 2.5 | 237 | 0.897 | -3.74542312 | 141 | 2077.5 | 73 | Al | Mg | 1.24671 | -0.01939
2183 | 4 | -8.93926069 | 7 | 5 | 3.108612885 | 9100 | 153 | 4.5 | 71.6 | 0.133 | -6.02850968 | 153 | 3889 | 63 | Pt | V | 3.33673 | 0.66033
2128 | 4 | -8.46727487 | 8 | 5.5 | 3.830865877 | 1800 | 175 | 4 | 35.3 | 0.13 | -3.62902961 | 175 | 3352 | 81 | Pb | Zr | 1.5886 | 0.5098
2128 | 5.5 | -8.46727487 | 8 | 5.5 | 3.051696628 | 9100 | 175 | 3.5 | 147 | 0.131 | -8.84851145 | 175 | 4691.5 | 60 | Ir | Zr | 4.56807 | 0.02097
544.4 | 2 | -3.89538374 | 3 | 5 | 2.778923379 | 1400 | 148 | 5.5 | 80.2 | 0.449 | -8.28548436 | 148 | 2485.5 | 55 | Fe | Bi | 2.22866 | -0.36814
2237 | 2 | -6.90998391 | 3 | 4.5 | 2.74306794 | 1500 | 142 | 4.5 | 90.7 | 0.444 | -5.54632457 | 142 | 3577 | 61 | Ni | Rh | 3.1518 | 0.199
1687 | 2.5 | -4.90201039 | 4 | 4 | 3.154164308 | 5300 | 111 | 5 | 138 | 0.251 | -10.84610777 | 154 | 4042.5 | 50 | Mo | Si | 4.92897 | -0.09983
3695 | 5 | -12.95880062 | 6 | 5 | 2.778923379 | 1400 | 162 | 6 | 80.2 | 0.449 | -8.28548436 | 162 | 4481 | 55 | Fe | W | 2.50008 | -0.09672
1799 | 4.5 | -6.34029752 | 9 | 5 | 3.065947111 | 8000 | 190 | 3.5 | 71.8 | 0.244 | -5.13777457 | 190 | 3427 | 62 | Pd | Y | 2.32123 | -0.32477
692.68 | 2.5 | -1.1570915 | 0 | 4.5 | 3.154164308 | 5300 | 122 | 4 | 138 | 0.251 | -10.84610777 | 154 | 3046 | 50 | Mo | Zn | 4.95383 | -0.07497
2430 | 3 | -10.09176138 | 5 | 5.5 | 3.108612885 | 9100 | 147 | 5.5 | 71.6 | 0.133 | -6.02850968 | 147 | 4318 | 63 | Pt | Tc | 3.78262 | 1.10622
1234.93 | 0 | -2.71997917 | 1 | 4 | 3.206237833 | 1000 | 145 | 2.5 | 237 | 0.897 | -3.74542312 | 145 | 2613.5 | 73 | Al | Ag | 1.14107 | -0.12503
600.61 | 0 | -3.58277457 | 4 | 4.5 | 3.206237833 | 1000 | 146 | 3.5 | 237 | 0.897 | -3.74542312 | 146 | 2407 | 73 | Al | Pb | 0.94554 | -0.32056
1337.33 | 3 | -3.18445282 | 1 | 6 | 3.178105751 | 4300 | 136 | 4.5 | 174 | 0.132 | -12.95880062 | 162 | 4478.5 | 51 | W | Au | 5.48304 | -0.66406
2896 | 2.5 | -10.84610777 | 6 | 4.5 | 2.807970487 | 1500 | 154 | 4 | 401 | 0.385 | -3.68065482 | 154 | 4056 | 64 | Cu | Mo | 2.23051 | 0.15031
1799 | 4.5 | -6.34029752 | 9 | 5.5 | 3.830865877 | 1800 | 190 | 3.5 | 35.3 | 0.13 | -3.62902961 | 190 | 2820 | 81 | Pb | Y | 1.28672 | 0.20792
3459 | 3.5 | -12.10177805 | 5 | 5 | 2.74306794 | 1500 | 151 | 5 | 90.7 | 0.444 | -5.54632457 | 151 | 4527.5 | 61 | Ni | Re | 3.45954 | 0.50674
1814 | 5 | -6.17209116 | 9 | 5 | 3.108612885 | 9100 | 170 | 3.5 | 71.6 | 0.133 | -6.02850968 | 170 | 3600.5 | 63 | Pt | Sc | 2.85119 | 0.17479
933.47 | 0 | -3.65018713 | 5 | 3 | 3.577326635 | 500 | 121 | 2.5 | 156 | 1.023 | -1.54227231 | 141 | 2077.5 | 68 | Mg | Al | 1.47106 | 0.06506
1519 | 2.5 | -8.87041076 | 5 | 4.5 | 3.196480506 | 1400 | 139 | 4.5 | 429 | 0.235 | -2.76539356 | 145 | 2384.5 | 65 | Ag | Mn | 2.026685741 | 0.202185741
370.87 | 0 | -1.2544847 | 1 | 3 | 3.206237833 | 1000 | 166 | 2 | 237 | 0.897 | -3.74542312 | 166 | 1974 | 73 | Al | Na | 1.19687 | -0.06923
2506 | 4.5 | -9.77464936 | 8 | 6 | 3.108612885 | 9100 | 175 | 4 | 71.6 | 0.133 | -6.02850968 | 175 | 4487 | 63 | Pt | Hf | 3.09901 | 0.42261
594.22 | 0 | -0.74033904 | 0 | 5.5 | 3.220442052 | 1000 | 144 | 2.5 | 317 | 0.129 | -3.20969261 | 144 | 2084.5 | 66 | Au | Cd | 1.7295 | -0.0552
505.08 | 4 | -3.89492544 | 4 | 5 | 3.593145393 | 2600 | 139 | 4 | 22.7 | 0.278 | -8.545958555 | 175 | 3778.5 | 44 | Zr | Sn | 2.84457 | 0.24804
234.32 | 0.5 | -0.15983096 | 0 | 6 | 3.108612885 | 9100 | 132 | 3 | 71.6 | 0.133 | -6.02850968 | 136 | 2363.865 | 63 | Pt | Hg | 2.44997 | -0.22643
2750 | 4.5 | -10.09332153 | 7 | 5.5 | 3.051696628 | 9100 | 164 | 4 | 147 | 0.131 | -8.84851145 | 164 | 4859 | 60 | Ir | Nb | 4.71079 | 0.16369
1799 | 4.5 | -6.34029752 | 9 | 4 | 3.206237833 | 1000 | 190 | 3 | 237 | 0.897 | -3.74542312 | 190 | 3205 | 73 | Al | Y | 1.11612 | -0.14998
2183 | 3.5 | -8.93926069 | 7 | 3.5 | 3.577326635 | 500 | 153 | 3.5 | 156 | 1.023 | -1.54227231 | 153 | 2521.5 | 68 | Mg | V | 2.25739 | 0.85139
692.68 | 0.5 | -1.1570915 | 0 | 5 | 3.108612885 | 9100 | 122 | 3 | 71.6 | 0.133 | -6.02850968 | 136 | 2639 | 63 | Pt | Zn | 2.80416 | 0.12776
1234.93 | 0 | -2.71997917 | 1 | 5.5 | 3.830865877 | 1800 | 145 | 3 | 35.3 | 0.13 | -3.62902961 | 146 | 2228.5 | 81 | Pb | Ag | 0.81681 | -0.26199
923 | 0 | -1.51367083 | 0 | 3.5 | 2.807970487 | 1500 | 141 | 2 | 401 | 0.385 | -3.68065482 | 141 | 2281.5 | 64 | Cu | Mg | 1.98829 | -0.09191
302.91 | 0 | -2.97839076 | 5 | 3.5 | 3.577326635 | 500 | 122 | 2.5 | 156 | 1.023 | -1.54227231 | 141 | 1920 | 68 | Mg | Ga | 1.34821 | -0.05779
722.66 | 0 | -2.83411842 | 2 | 4 | 3.206237833 | 1000 | 138 | 4.5 | 237 | 0.897 | -3.74542312 | 138 | 2026.5 | 73 | Al | Te | 0.90478 | -0.36132
2041.4 | 0.5 | -5.92513799 | 2 | 4.5 | 3.577326635 | 500 | 136 | 3 | 156 | 1.023 | -1.54227231 | 141 | 2730.5 | 68 | Mg | Pt | 1.8718 | 0.4658
2128 | 6.5 | -8.46727487 | 8 | 5 | 3.154164308 | 5300 | 175 | 5 | 138 | 0.251 | -10.84610777 | 175 | 4797 | 50 | Mo | Zr | 4.95952 | -0.06928
2506 | 4 | -9.77464936 | 8 | 5.5 | 3.065947111 | 8000 | 175 | 4 | 71.8 | 0.244 | -5.13777457 | 175 | 4056 | 62 | Pd | Hf | 2.88661 | 0.24061
1234.93 | 0 | -2.71997917 | 1 | 5 | 3.196480506 | 1400 | 145 | 2 | 429 | 0.235 | -2.76539356 | 145 | 2435 | 65 | Ag | Ag | 1.8245 | 0
3695 | 3 | -12.95880062 | 6 | 5.5 | 3.065947111 | 8000 | 162 | 5 | 71.8 | 0.244 | -5.13777457 | 162 | 4532 | 62 | Pd | W | 3.88576 | 1.23976
1799 | 6 | -6.34029752 | 9 | 5.5 | 3.051696628 | 9100 | 190 | 3 | 147 | 0.131 | -8.84851145 | 190 | 4159.5 | 60 | Ir | Y | 4.30652 | -0.24058
1519 | 3.5 | -8.87041076 | 5 | 4 | 2.74306794 | 1500 | 139 | 5 | 90.7 | 0.444 | -5.54632457 | 139 | 2760 | 61 | Ni | Mn | 2.93738 | -0.01542
2041.4 | 0.5 | -5.92513799 | 2 | 4.5 | 3.206237833 | 1000 | 136 | 3.5 | 237 | 0.897 | -3.74542312 | 136 | 3445 | 73 | Al | Pt | 1.60389 | 0.33779
2739 | 1.5 | -8.22715557 | 3 | 5 | 2.807970487 | 1500 | 141 | 2.5 | 401 | 0.385 | -3.68065482 | 141 | 3950.5 | 64 | Cu | Ir | 2.67585 | 0.59565
1071 | 4.5 | -4.65518148 | 22 | 4.5 | 3.577326635 | 500 | 204 | 3 | 156 | 1.023 | -1.54227231 | 204 | 2498 | 68 | Mg | Ce | 1.206 | -0.2
1811 | 5 | -8.28548436 | 4 | 5 | 3.178105751 | 4300 | 132 | 6 | 174 | 0.132 | -12.95880062 | 162 | 4481 | 51 | W | Fe | 5.40392 | -0.74318
1799 | 5 | -6.34029752 | 9 | 5.5 | 3.108612885 | 9100 | 190 | 3.5 | 71.6 | 0.133 | -6.02850968 | 190 | 3858 | 63 | Pt | Y | 2.31825 | -0.35815
692.68 | 3 | -1.1570915 | 0 | 5 | 3.178105751 | 4300 | 122 | 4 | 174 | 0.132 | -12.95880062 | 162 | 3504 | 51 | W | Zn | 6.05919 | -0.08791
1768 | 1.5 | -6.98008657 | 3 | 3.5 | 3.577326635 | 500 | 126 | 2.5 | 156 | 1.023 | -1.54227231 | 141 | 2281.5 | 68 | Mg | Co | 1.97803 | 0.57203
1519 | 2.5 | -8.87041076 | 5 | 3.5 | 3.577326635 | 500 | 139 | 4.5 | 156 | 1.023 | -1.54227231 | 141 | 1848.5 | 68 | Mg | Mn | 1.6954 | 0.2894
2896 | 6.5 | -10.84610777 | 6 | 5 | 3.593145393 | 2600 | 154 | 5 | 22.7 | 0.278 | -8.545958555 | 175 | 4797 | 44 | Zr | Mo | 2.30001 | -0.29322
1211.4 | 0 | -4.27836489 | 4 | 3.5 | 3.206237833 | 1000 | 120 | 3.5 | 237 | 0.897 | -3.74542312 | 121 | 2942.5 | 73 | Al | Ge | 1.15506 | -0.11104
2128 | 6 | -8.46727487 | 8 | 4.5 | 2.778923379 | 1400 | 175 | 5 | 80.2 | 0.449 | -8.28548436 | 175 | 3908 | 55 | Fe | Zr | 2.29169 | -0.30511
388.36 | 0 | -3.00278915 | 2 | 3.5 | 2.807970487 | 1500 | 105 | 4 | 401 | 0.385 | -3.68065482 | 132 | 1958.86 | 64 | Cu | S | 1.75866 | -0.32154
1941 | 4 | -7.66126811 | 8 | 3.5 | 3.206237833 | 1000 | 160 | 3.5 | 237 | 0.897 | -3.74542312 | 160 | 3176 | 73 | Al | Ti | 2.20739 | 0.94129
2183 | 5.5 | -8.93926069 | 7 | 4 | 2.778923379 | 1400 | 153 | 5.5 | 80.2 | 0.449 | -8.28548436 | 153 | 3407 | 55 | Fe | V | 2.51386 | -0.08294
903.78 | 2 | -3.88991513 | 3 | 4.5 | 2.778923379 | 1400 | 139 | 5.5 | 80.2 | 0.449 | -8.28548436 | 139 | 2497 | 55 | Fe | Sb | 2.34684 | -0.24996
1941 | 5 | -7.66126811 | 8 | 4 | 2.74306794 | 1500 | 160 | 3.5 | 90.7 | 0.444 | -5.54632457 | 160 | 3373 | 61 | Ni | Ti | 2.91783 | -0.03497
429.75 | 1 | -2.65390512 | 5 | 4.5 | 2.74306794 | 1500 | 142 | 3 | 90.7 | 0.444 | -5.54632457 | 142 | 2765.5 | 61 | Ni | In | 2.70238 | -0.25042
234.32 | 0 | -0.15983096 | 0 | 5.5 | 3.065947111 | 8000 | 132 | 3 | 71.8 | 0.244 | -5.13777457 | 139 | 1932.865 | 62 | Pd | Hg | 2.3763 | -0.2697
3306 | 2 | -10.33236566 | 4 | 4.5 | 3.206237833 | 1000 | 144 | 5.5 | 237 | 0.897 | -3.74542312 | 144 | 4038.5 | 73 | Al | Os | 2.8061 | 1.54
1828.05 | 2.5 | -5.0910129 | 0 | 5 | 3.154164308 | 5300 | 139 | 5 | 138 | 0.251 | -10.84610777 | 154 | 4074 | 50 | Mo | Pd | 4.64559 | -0.38321
1357.77 | 4 | -3.64288728 | 1 | 4.5 | 3.593145393 | 2600 | 132 | 3 | 22.7 | 0.278 | -8.545958555 | 175 | 3941 | 44 | Zr | Cu | 2.76336 | 0.16682
1234.93 | 0 | -2.71997917 | 1 | 4.5 | 4.227260324 | 1500 | 145 | 2 | 200 | 0.647 | -1.948329565 | 176 | 2096 | 7 | Ca | Ag | 1.55814 | -0.11076
923 | 1 | -1.51367083 | 0 | 3.5 | 2.74306794 | 1500 | 141 | 2.5 | 90.7 | 0.444 | -5.54632457 | 141 | 2274.5 | 61 | Ni | Mg | 2.84823 | -0.10457
1811 | 4 | -8.28548436 | 4 | 4 | 2.778923379 | 1400 | 132 | 6 | 80.2 | 0.449 | -8.28548436 | 132 | 3134 | 55 | Fe | Fe | 2.5968 | 0
1090 | 2 | -4.21496399 | 3 | 4 | 2.778923379 | 1400 | 119 | 5.5 | 80.2 | 0.449 | -8.28548436 | 132 | 2010.5 | 55 | Fe | As | 2.38301 | -0.21379
2183 | 7.5 | -8.93926069 | 7 | 4.5 | 3.593145393 | 2600 | 153 | 4.5 | 22.7 | 0.278 | -8.545958555 | 175 | 4181 | 44 | Zr | V | 2.74559 | 0.16517
1814 | 4.5 | -6.17209116 | 9 | 3.5 | 3.577326635 | 500 | 170 | 2.5 | 156 | 1.023 | -1.54227231 | 170 | 2233 | 68 | Mg | Sc | 1.6123 | 0.2063
2896 | 3 | -10.84610777 | 6 | 5.5 | 3.108612885 | 9100 | 154 | 5 | 71.6 | 0.133 | -6.02850968 | 154 | 4505 | 63 | Pt | Mo | 3.96811 | 1.29171
1337.33 | 1 | -3.18445282 | 1 | 5 | 2.74306794 | 1500 | 136 | 3 | 90.7 | 0.444 | -5.54632457 | 136 | 3157.5 | 61 | Ni | Au | 2.70755 | -0.24525
594.22 | 0 | -0.74033904 | 0 | 4.5 | 4.227260324 | 1500 | 144 | 2 | 200 | 0.647 | -1.948329565 | 176 | 1398.5 | 7 | Ca | Cd | 1.63695 | -0.03195
1811 | 2 | -8.28548436 | 4 | 4 | 2.807970487 | 1500 | 132 | 4 | 401 | 0.385 | -3.68065482 | 132 | 3167 | 64 | Cu | Fe | 2.47732 | 0.39712
505.08 | 2 | -3.89492544 | 4 | 4.5 | 2.778923379 | 1400 | 139 | 5 | 80.2 | 0.449 | -8.28548436 | 139 | 3004.5 | 55 | Fe | Sn | 2.30357 | -0.29323
1828.05 | 0 | -5.0910129 | 0 | 4.5 | 2.807970487 | 1500 | 139 | 3 | 401 | 0.385 | -3.68065482 | 139 | 3218 | 64 | Cu | Pd | 2.21185 | 0.13165
1768 | 1.5 | -6.98008657 | 3 | 3.5 | 3.206237833 | 1000 | 126 | 3 | 237 | 0.897 | -3.74542312 | 126 | 2996 | 73 | Al | Co | 2.0104 | 0.7443
2180 | 2.5 | -9.50480758 | 6 | 3.5 | 3.577326635 | 500 | 139 | 4 | 156 | 1.023 | -1.54227231 | 141 | 2153.5 | 68 | Mg | Cr | 1.74633 | 0.34033
2180 | 6.5 | -9.50480758 | 6 | 4.5 | 3.593145393 | 2600 | 139 | 5 | 22.7 | 0.278 | -8.545958555 | 175 | 3813 | 44 | Zr | Cr | 2.45048 | -0.14469
2750 | 3 | -10.09332153 | 7 | 5.5 | 3.830865877 | 1800 | 164 | 4.5 | 35.3 | 0.13 | -3.62902961 | 164 | 3519.5 | 81 | Pb | Nb | 1.6703 | 0.5915
1728 | 1 | -5.43913904 | 2 | 3.5 | 3.577326635 | 500 | 124 | 2.5 | 156 | 1.023 | -1.54227231 | 141 | 2274.5 | 68 | Mg | Ni | 1.77227 | 0.36627
2237 | 1 | -6.90998391 | 3 | 5.5 | 3.220442052 | 1000 | 142 | 4.5 | 317 | 0.129 | -3.20969261 | 142 | 3548.5 | 66 | Au | Rh | 2.5423 | 0.7576
544.4 | 0 | -3.89538374 | 3 | 4.5 | 3.206237833 | 1000 | 148 | 4 | 237 | 0.897 | -3.74542312 | 148 | 2314.5 | 73 | Al | Bi | 0.91207 | -0.35403
903.78 | 1 | -3.88991513 | 3 | 4.5 | 2.74306794 | 1500 | 139 | 4 | 90.7 | 0.444 | -5.54632457 | 139 | 2523 | 61 | Ni | Sb | 2.67569 | -0.27711
1560 | 0 | -3.65527191 | 0 | 2.5 | 3.577326635 | 500 | 96 | 2 | 156 | 1.023 | -1.54227231 | 141 | 2053 | 68 | Mg | Be | 1.38435 | -0.02165
2750 | 3 | -10.09332153 | 7 | 4 | 3.206237833 | 1000 | 164 | 4 | 237 | 0.897 | -3.74542312 | 164 | 3904.5 | 73 | Al | Nb | 2.667 | 1.4009
2041.4 | 3.5 | -5.92513799 | 2 | 6 | 3.178105751 | 4300 | 136 | 5 | 174 | 0.132 | -12.95880062 | 162 | 4963 | 51 | W | Pt | 5.38202 | -0.76508
933.47 | 0 | -3.65018713 | 5 | 3.5 | 2.807970487 | 1500 | 121 | 2.5 | 401 | 0.385 | -3.68065482 | 132 | 2996 | 64 | Cu | Al | 2.02661 | -0.05359
2128 | 8 | -8.46727487 | 8 | 5 | 3.593145393 | 2600 | 175 | 4 | 22.7 | 0.278 | -8.545958555 | 175 | 4682 | 44 | Zr | Zr | 2.57774 | 0
3695 | 7 | -12.95880062 | 6 | 5.5 | 3.593145393 | 2600 | 162 | 5 | 22.7 | 0.278 | -8.545958555 | 175 | 5255 | 44 | Zr | W | 2.56078 | -0.02454
2128 | 7 | -8.46727487 | 8 | 5.5 | 3.178105751 | 4300 | 175 | 5 | 174 | 0.132 | -12.95880062 | 175 | 5255 | 51 | W | Zr | 6.07872 | -0.06838
2750 | 3 | -10.09332153 | 7 | 4.5 | 2.807970487 | 1500 | 164 | 3.5 | 401 | 0.385 | -3.68065482 | 164 | 4108.5 | 64 | Cu | Nb | 1.99466 | -0.08554
429.75 | 3 | -2.65390512 | 5 | 5.5 | 3.178105751 | 4300 | 142 | 4.5 | 174 | 0.132 | -12.95880062 | 162 | 4086.5 | 51 | W | In | 5.92236 | -0.22474
1294 | 0 | -4.6307523 | 10 | 4.5 | 3.577326635 | 500 | 201 | 2.5 | 156 | 1.023 | -1.54227231 | 201 | 2368 | 68 | Mg | Nd | 1.23717 | -0.16883
1728 | 1 | -5.43913904 | 2 | 3.5 | 3.206237833 | 1000 | 124 | 3 | 237 | 0.897 | -3.74542312 | 124 | 2989 | 73 | Al | Ni | 1.59959 | 0.33349
903.78 | 0 | -3.88991513 | 3 | 4 | 3.206237833 | 1000 | 139 | 4 | 237 | 0.897 | -3.74542312 | 139 | 2326 | 73 | Al | Sb | 1.02572 | -0.24038
2896 | 2.5 | -10.84610777 | 6 | 5.5 | 3.830865877 | 1800 | 154 | 5 | 35.3 | 0.13 | -3.62902961 | 154 | 3467 | 81 | Pb | Mo | 1.6152 | 0.5364
903.78 | 0 | -3.88991513 | 3 | 4.5 | 2.807970487 | 1500 | 139 | 3.5 | 401 | 0.385 | -3.68065482 | 139 | 2530 | 64 | Cu | Sb | 1.78822 | -0.29198
429.75 | 2 | -2.65390512 | 5 | 4.5 | 2.778923379 | 1400 | 142 | 4.5 | 80.2 | 0.449 | -8.28548436 | 142 | 2739.5 | 55 | Fe | In | 2.27298 | -0.32382
1941 | 4 | -7.66126811 | 8 | 4.5 | 3.065947111 | 8000 | 160 | 4 | 71.8 | 0.244 | -5.13777457 | 160 | 3398 | 62 | Pd | Ti | 2.8257 | 0.1797
2430 | 2.5 | -10.09176138 | 5 | 5 | 3.065947111 | 8000 | 147 | 5.5 | 71.8 | 0.244 | -5.13777457 | 147 | 3887 | 62 | Pd | Tc | 3.56999 | 0.92399
505.08 | 2.5 | -3.89492544 | 4 | 5 | 3.154164308 | 5300 | 139 | 5 | 138 | 0.251 | -10.84610777 | 154 | 3893.5 | 50 | Mo | Sn | 4.89301 | -0.13579
1337.33 | 0 | -3.18445282 | 1 | 4.5 | 3.577326635 | 500 | 136 | 2.5 | 156 | 1.023 | -1.54227231 | 141 | 2246 | 68 | Mg | Au | 1.53295 | 0.12695
1115 | 0 | -1.92725921 | 0 | 3.5 | 3.577326635 | 500 | 176 | 2 | 156 | 1.023 | -1.54227231 | 176 | 1560 | 68 | Mg | Ca | 1.22059 | -0.18541
1941 | 4 | -7.66126811 | 8 | 3.5 | 3.577326635 | 500 | 160 | 3 | 156 | 1.023 | -1.54227231 | 160 | 2461.5 | 68 | Mg | Ti | 2.02214 | 0.61614
1519 | 2.5 | -8.87041076 | 5 | 4.5 | 3.065947111 | 8000 | 139 | 5.5 | 71.8 | 0.244 | -5.13777457 | 139 | 2785 | 62 | Pd | Mn | 2.98927 | 0.34327
3695 | 3 | -12.95880062 | 6 | 4.5 | 3.206237833 | 1000 | 162 | 4.5 | 237 | 0.897 | -3.74542312 | 162 | 4310 | 73 | Al | W | 3.2023 | 1.9362
1828.05 | 0 | -5.0910129 | 0 | 5.5 | 3.830865877 | 1800 | 139 | 4 | 35.3 | 0.13 | -3.62902961 | 146 | 2629 | 81 | Pb | Pd | 0.87359 | -0.20521
2896 | 2.5 | -10.84610777 | 6 | 5.5 | 3.220442052 | 1000 | 154 | 4.5 | 317 | 0.129 | -3.20969261 | 154 | 4020.5 | 66 | Au | Mo | 2.8125 | 1.0278
1234.93 | 0 | -2.71997917 | 1 | 5 | 3.065947111 | 8000 | 145 | 3 | 71.8 | 0.244 | -5.13777457 | 145 | 2835.5 | 62 | Pd | Ag | 2.53626 | -0.10974
2750 | 3 | -10.09332153 | 7 | 4 | 3.577326635 | 500 | 164 | 3.5 | 156 | 1.023 | -1.54227231 | 164 | 3190 | 68 | Mg | Nb | 2.45235 | 1.04635
2430 | 2.5 | -10.09176138 | 5 | 4 | 3.577326635 | 500 | 147 | 4.5 | 156 | 1.023 | -1.54227231 | 147 | 2950.5 | 68 | Mg | Tc | 2.65156 | 1.24556
2739 | 2.5 | -8.22715557 | 3 | 5 | 2.74306794 | 1500 | 141 | 3 | 90.7 | 0.444 | -5.54632457 | 141 | 3943.5 | 61 | Ni | Ir | 3.4554 | 0.5026
1294 | 0 | -4.6307523 | 10 | 4.5 | 3.206237833 | 1000 | 201 | 3 | 237 | 0.897 | -3.74542312 | 201 | 3082.5 | 73 | Al | Nd | 0.9308 | -0.3353
302.91 | 2 | -2.97839076 | 5 | 4 | 2.778923379 | 1400 | 122 | 4.5 | 80.2 | 0.449 | -8.28548436 | 132 | 2805.5 | 55 | Fe | Ga | 2.43793 | -0.15887
577 | 0 | -2.25289773 | 5 | 5 | 2.807970487 | 1500 | 145 | 2.5 | 401 | 0.385 | -3.68065482 | 145 | 2473 | 64 | Cu | Tl | 1.76587 | -0.31433
2607 | 4.5 | -8.57093238 | 4 | 5.5 | 3.178105751 | 4300 | 146 | 7 | 174 | 0.132 | -12.95880062 | 162 | 5125.5 | 51 | W | Ru | 5.6106 | -0.5365
2041.4 | 3 | -5.92513799 | 2 | 5.5 | 3.154164308 | 5300 | 136 | 5 | 138 | 0.251 | -10.84610777 | 154 | 4505 | 50 | Mo | Pt | 4.50807 | -0.52073
2506 | 8 | -9.77464936 | 8 | 5.5 | 3.593145393 | 2600 | 175 | 4 | 22.7 | 0.278 | -8.545958555 | 175 | 4779 | 44 | Zr | Hf | 2.80183 | 0.20414
1770 | 0 | -4.42187783 | 2 | 4.5 | 3.206237833 | 1000 | 189 | 3 | 237 | 0.897 | -3.74542312 | 189 | 2966.5 | 73 | Al | Er | 1.16273 | -0.10337
1768 | 3.5 | -6.98008657 | 3 | 4 | 2.778923379 | 1400 | 126 | 4.5 | 80.2 | 0.449 | -8.28548436 | 132 | 3167 | 55 | Fe | Co | 2.64035 | 0.04355
600.61 | 2 | -3.58277457 | 4 | 5 | 2.778923379 | 1400 | 146 | 5 | 80.2 | 0.449 | -8.28548436 | 146 | 2578 | 55 | Fe | Pb | 2.21859 | -0.37821
1050 | 0 | -1.67793991 | 0 | 4 | 3.577326635 | 500 | 195 | 2 | 156 | 1.023 | -1.54227231 | 195 | 1509 | 68 | Mg | Sr | 1.08218 | -0.32382
1234.93 | 0 | -2.71997917 | 1 | 5.5 | 3.220442052 | 1000 | 145 | 2.5 | 317 | 0.129 | -3.20969261 | 145 | 2782 | 66 | Au | Ag | 1.8195 | 0.0348
1337.33 | 4 | -3.18445282 | 1 | 5.5 | 3.593145393 | 2600 | 136 | 3.5 | 22.7 | 0.278 | -8.545958555 | 175 | 3905.5 | 44 | Zr | Au | 2.73199 | 0.13545
1941 | 6.5 | -7.66126811 | 8 | 4.5 | 3.154164308 | 5300 | 160 | 5 | 138 | 0.251 | -10.84610777 | 160 | 4236 | 50 | Mo | Ti | 5.04455 | 0.01575
577 | 3 | -2.25289773 | 5 | 6 | 3.178105751 | 4300 | 145 | 4.5 | 174 | 0.132 | -12.95880062 | 162 | 3787 | 51 | W | Tl | 5.74236 | -0.40474
2183 | 3.5 | -8.93926069 | 7 | 4 | 2.807970487 | 1500 | 153 | 3.5 | 401 | 0.385 | -3.68065482 | 153 | 3440 | 64 | Cu | V | 2.15587 | 0.07567
1193 | 5 | -4.79586452 | 9 | 6 | 3.108612885 | 9100 | 207 | 3.5 | 71.6 | 0.133 | -6.02850968 | 207 | 3917.5 | 63 | Pt | La | 1.22709 | -0.59931
1811 | 4.5 | -8.28548436 | 4 | 4.5 | 3.154164308 | 5300 | 132 | 6 | 138 | 0.251 | -10.84610777 | 154 | 4023 | 50 | Mo | Fe | 4.61039 | -0.41841
692.68 | 0 | -1.1570915 | 0 | 4 | 2.807970487 | 1500 | 122 | 2 | 401 | 0.385 | -3.68065482 | 132 | 2190 | 64 | Cu | Zn | 1.99861 | -0.08159
2750 | 5 | -10.09332153 | 7 | 4.5 | 2.778923379 | 1400 | 164 | 5.5 | 80.2 | 0.449 | -8.28548436 | 164 | 4075.5 | 55 | Fe | Nb | 2.4163 | -0.1805
2128 | 4.5 | -8.46727487 | 8 | 5.5 | 3.108612885 | 9100 | 175 | 4 | 71.6 | 0.133 | -6.02850968 | 175 | 4390 | 63 | Pt | Zr | 2.94058 | 0.26418
1337.33 | 2 | -3.18445282 | 1 | 5 | 2.778923379 | 1400 | 136 | 4.5 | 80.2 | 0.449 | -8.28548436 | 136 | 3131.5 | 55 | Fe | Au | 2.34592 | -0.25088
1337.33 | 0 | -3.18445282 | 1 | 6 | 3.220442052 | 1000 | 136 | 3 | 317 | 0.129 | -3.20969261 | 136 | 3129 | 66 | Au | Au | 1.7847 | 0
600.61 | 2.5 | -3.58277457 | 4 | 5.5 | 3.154164308 | 5300 | 146 | 5 | 138 | 0.251 | -10.84610777 | 154 | 3467 | 50 | Mo | Pb | 4.75637 | -0.27243
2607 | 1.5 | -8.57093238 | 4 | 4 | 3.577326635 | 500 | 146 | 5 | 156 | 1.023 | -1.54227231 | 146 | 2893 | 68 | Mg | Ru | 2.44111 | 1.03511
1814 | 6.5 | -6.17209116 | 9 | 4 | 2.778923379 | 1400 | 170 | 4.5 | 80.2 | 0.449 | -8.28548436 | 170 | 3118.5 | 55 | Fe | Sc | 2.31133 | -0.28547
2607 | 2.5 | -8.57093238 | 4 | 4.5 | 2.74306794 | 1500 | 146 | 5.5 | 90.7 | 0.444 | -5.54632457 | 146 | 3804.5 | 61 | Ni | Ru | 3.20734 | 0.25454
692.68 | 2 | -1.1570915 | 0 | 4 | 2.778923379 | 1400 | 122 | 4 | 80.2 | 0.449 | -8.28548436 | 132 | 2157 | 55 | Fe | Zn | 2.43732 | -0.15948
2237 | 2.5 | -6.90998391 | 3 | 5.5 | 3.051696628 | 9100 | 142 | 4.5 | 147 | 0.131 | -8.84851145 | 142 | 4334.5 | 60 | Ir | Rh | 4.47609 | -0.07101
2739 | 1.5 | -8.22715557 | 3 | 4.5 | 3.206237833 | 1000 | 141 | 3 | 237 | 0.897 | -3.74542312 | 141 | 3746.5 | 73 | Al | Ir | 2.2252 | 0.9591
594.22 | 0 | -0.74033904 | 0 | 5.5 | 3.830865877 | 1800 | 144 | 3 | 35.3 | 0.13 | -3.62902961 | 146 | 1531 | 81 | Pb | Cd | 0.94688 | -0.13192
1828.05 | 1.5 | -5.0910129 | 0 | 5.5 | 3.051696628 | 9100 | 139 | 3.5 | 147 | 0.131 | -8.84851145 | 141 | 3968.5 | 60 | Ir | Pd | 4.4704 | -0.0767
1811 | 2 | -8.28548436 | 4 | 3.5 | 3.577326635 | 500 | 132 | 4 | 156 | 1.023 | -1.54227231 | 141 | 2248.5 | 68 | Mg | Fe | 1.88006 | 0.47406
2041.4 | 1 | -5.92513799 | 2 | 6 | 3.108612885 | 9100 | 136 | 4 | 71.6 | 0.133 | -6.02850968 | 136 | 4098 | 63 | Pt | Pt | 2.6764 | 0
3459 | 2.5 | -12.10177805 | 5 | 4.5 | 3.206237833 | 1000 | 151 | 5 | 237 | 0.897 | -3.74542312 | 151 | 4330.5 | 73 | Al | Re | 3.189 | 1.9229
1115 | 0 | -1.92725921 | 0 | 3.5 | 3.206237833 | 1000 | 176 | 2.5 | 237 | 0.897 | -3.74542312 | 176 | 2274.5 | 73 | Al | Ca | 1.07345 | -0.19265
2041.4 | 0.5 | -5.92513799 | 2 | 5.5 | 3.065947111 | 8000 | 136 | 4 | 71.8 | 0.244 | -5.13777457 | 139 | 3667 | 62 | Pd | Pt | 2.81414 | 0.16814
2180 | 2.5 | -9.50480758 | 6 | 3.5 | 3.206237833 | 1000 | 139 | 4.5 | 237 | 0.897 | -3.74542312 | 139 | 2868 | 73 | Al | Cr | 2.1762 | 0.9101
2607 | 3 | -8.57093238 | 4 | 5.5 | 3.051696628 | 9100 | 146 | 5.5 | 147 | 0.131 | -8.84851145 | 146 | 4562 | 60 | Ir | Ru | 4.7411 | 0.194
429.75 | 0 | -2.65390512 | 5 | 4 | 3.577326635 | 500 | 142 | 2.5 | 156 | 1.023 | -1.54227231 | 142 | 1854 | 68 | Mg | In | 1.31556 | -0.09044
2041.4 | 0.5 | -5.92513799 | 2 | 5 | 2.807970487 | 1500 | 136 | 3 | 401 | 0.385 | -3.68065482 | 136 | 3649 | 64 | Cu | Pt | 2.42608 | 0.34588
2183 | 3.5 | -8.93926069 | 7 | 4.5 | 3.196480506 | 1400 | 153 | 3.5 | 429 | 0.235 | -2.76539356 | 153 | 3057.5 | 65 | Ag | V | 2.072663228 | 0.248163228
577 | 0 | -2.25289773 | 5 | 4.5 | 3.206237833 | 1000 | 145 | 3 | 237 | 0.897 | -3.74542312 | 145 | 2269 | 73 | Al | Tl | 0.98934 | -0.27676
1768 | 2 | -6.98008657 | 3 | 5 | 3.108612885 | 9100 | 126 | 3.5 | 71.6 | 0.133 | -6.02850968 | 136 | 3649 | 63 | Pt | Co | 2.55821 | -0.11819
1234.93 | 3 | -2.71997917 | 1 | 5.5 | 3.178105751 | 4300 | 145 | 4 | 174 | 0.132 | -12.95880062 | 162 | 4131.5 | 51 | W | Ag | 5.71306 | -0.43404
234.32 | 1 | -0.15983096 | 0 | 5 | 2.74306794 | 1500 | 132 | 2.5 | 90.7 | 0.444 | -5.54632457 | 132 | 1907.865 | 61 | Ni | Hg | 2.63922 | -0.31358
2180 | 5 | -9.50480758 | 6 | 4.5 | 3.154164308 | 5300 | 139 | 6 | 138 | 0.251 | -10.84610777 | 154 | 3928 | 50 | Mo | Cr | 5.06851 | 0.03971
3459 | 2.5 | -12.10177805 | 5 | 5 | 2.807970487 | 1500 | 151 | 4.5 | 401 | 0.385 | -3.68065482 | 151 | 4534.5 | 64 | Cu | Re | 2.63506 | 0.55486
1234.93 | 0.5 | -2.71997917 | 1 | 5.5 | 3.108612885 | 9100 | 145 | 3 | 71.6 | 0.133 | -6.02850968 | 145 | 3266.5 | 63 | Pt | Ag | 2.70488 | 0.02848
2237 | 3 | -6.90998391 | 3 | 4.5 | 2.778923379 | 1400 | 142 | 6 | 80.2 | 0.449 | -8.28548436 | 142 | 3551 | 55 | Fe | Rh | 2.56039 | -0.03641
2506 | 4 | -9.77464936 | 8 | 4.5 | 3.577326635 | 500 | 175 | 3 | 156 | 1.023 | -1.54227231 | 175 | 3119.5 | 68 | Mg | Hf | 2.04142 | 0.63542
1115 | 0 | -1.92725921 | 0 | 4 | 4.227260324 | 1500 | 176 | 2 | 200 | 0.647 | -1.948329565 | 176 | 1757 | 7 | Ca | Ca | 1.6689 | 0
2607 | 1.5 | -8.57093238 | 4 | 4.5 | 2.807970487 | 1500 | 146 | 5 | 401 | 0.385 | -3.68065482 | 146 | 3811.5 | 64 | Cu | Ru | 2.508 | 0.4278
594.22 | 2 | -0.74033904 | 0 | 4.5 | 2.778923379 | 1400 | 144 | 4 | 80.2 | 0.449 | -8.28548436 | 144 | 2087 | 55 | Fe | Cd | 2.26771 | -0.32909
1337.33 | 0 | -3.18445282 | 1 | 5.5 | 3.065947111 | 8000 | 136 | 3.5 | 71.8 | 0.244 | -5.13777457 | 139 | 3182.5 | 62 | Pd | Au | 2.52855 | -0.11745
600.61 | 1 | -3.58277457 | 4 | 5 | 2.74306794 | 1500 | 146 | 3.5 | 90.7 | 0.444 | -5.54632457 | 146 | 2604 | 61 | Ni | Pb | 2.51994 | -0.43286
594.22 | 2.5 | -0.74033904 | 0 | 5 | 3.154164308 | 5300 | 144 | 4 | 138 | 0.251 | -10.84610777 | 154 | 2976 | 50 | Mo | Cd | 4.73084 | -0.29796
923 | 0 | -1.51367083 | 0 | 3 | 3.577326635 | 500 | 141 | 2 | 156 | 1.023 | -1.54227231 | 141 | 1363 | 68 | Mg | Mg | 1.406 | 0
2896 | 2.5 | -10.84610777 | 6 | 4 | 3.577326635 | 500 | 154 | 4 | 156 | 1.023 | -1.54227231 | 154 | 3137.5 | 68 | Mg | Mo | 2.67438 | 1.26838
903.78 | 0 | -3.88991513 | 3 | 4 | 3.577326635 | 500 | 139 | 3.5 | 156 | 1.023 | -1.54227231 | 141 | 1611.5 | 68 | Mg | Sb | 1.26933 | -0.13667
1234.93 | 1 | -2.71997917 | 1 | 4.5 | 2.74306794 | 1500 | 145 | 2.5 | 90.7 | 0.444 | -5.54632457 | 145 | 2810.5 | 61 | Ni | Ag | 2.76393 | -0.18887
2750 | 3 | -10.09332153 | 7 | 5.5 | 3.220442052 | 1000 | 164 | 4 | 317 | 0.129 | -3.20969261 | 164 | 4073 | 66 | Au | Nb | 2.7627 | 0.978
1728 | 3.5 | -5.43913904 | 2 | 4.5 | 3.154164308 | 5300 | 124 | 4.5 | 138 | 0.251 | -10.84610777 | 154 | 4049 | 50 | Mo | Ni | 4.7032 | -0.3256
2128 | 4 | -8.46727487 | 8 | 4.5 | 4.227260324 | 1500 | 175 | 3 | 200 | 0.647 | -1.948329565 | 176 | 3219.5 | 7 | Ca | Zr | 2.30509 | 0.63619
3459 | 3 | -12.10177805 | 5 | 6 | 3.108612885 | 9100 | 151 | 5.5 | 71.6 | 0.133 | -6.02850968 | 151 | 4983.5 | 63 | Pt | Re | 4.11265 | 1.43625
3290 | 3.5 | -11.85139954 | 7 | 5.5 | 3.065947111 | 8000 | 170 | 4.5 | 71.8 | 0.244 | -5.13777457 | 170 | 4483.5 | 62 | Pd | Ta | 3.4692 | 0.8232
923 | 3 | -1.51367083 | 0 | 4.5 | 3.178105751 | 4300 | 141 | 4 | 174 | 0.132 | -12.95880062 | 162 | 3595.5 | 51 | W | Mg | 6.0591 | -0.088
1828.05 | 0 | -5.0910129 | 0 | 5.5 | 3.220442052 | 1000 | 139 | 3.5 | 317 | 0.129 | -3.20969261 | 139 | 3182.5 | 66 | Au | Pd | 2.2041 | 0.4194
1193 | 4.5 | -4.79586452 | 9 | 4.5 | 3.577326635 | 500 | 207 | 2.5 | 156 | 1.023 | -1.54227231 | 207 | 2550 | 68 | Mg | La | 1.17836 | -0.22764
1687 | 3 | -4.90201039 | 4 | 4.5 | 3.178105751 | 4300 | 111 | 5 | 174 | 0.132 | -12.95880062 | 162 | 4500.5 | 51 | W | Si | 6.04327 | -0.10383
1814 | 4.5 | -6.17209116 | 9 | 4 | 2.807970487 | 1500 | 170 | 2.5 | 401 | 0.385 | -3.68065482 | 170 | 3151.5 | 64 | Cu | Sc | 1.89753 | -0.18267
3290 | 4 | -11.85139954 | 7 | 6 | 3.108612885 | 9100 | 170 | 4.5 | 71.6 | 0.133 | -6.02850968 | 170 | 4914.5 | 63 | Pt | Ta | 3.74965 | 1.07325
3459 | 2.5 | -12.10177805 | 5 | 4.5 | 3.577326635 | 500 | 151 | 4.5 | 156 | 1.023 | -1.54227231 | 151 | 3616 | 68 | Mg | Re | 2.78975 | 1.38375
3695 | 3 | -12.95880062 | 6 | 4.5 | 3.577326635 | 500 | 162 | 4 | 156 | 1.023 | -1.54227231 | 162 | 3595.5 | 68 | Mg | W | 2.82992 | 1.42392
1211.4 | 1 | -4.27836489 | 4 | 4 | 2.74306794 | 1500 | 120 | 3.5 | 90.7 | 0.444 | -5.54632457 | 124 | 3139.5 | 61 | Ni | Ge | 2.79661 | -0.15619
1234.93 | 0 | -2.71997917 | 1 | 4.5 | 2.807970487 | 1500 | 145 | 2 | 401 | 0.385 | -3.68065482 | 145 | 2817.5 | 64 | Cu | Ag | 1.9474 | -0.1328
2506 | 4 | -9.77464936 | 8 | 5 | 2.807970487 | 1500 | 175 | 3 | 401 | 0.385 | -3.68065482 | 175 | 4038 | 64 | Cu | Hf | 1.92442 | -0.15578
388.36 | 1 | -3.00278915 | 2 | 3.5 | 2.74306794 | 1500 | 105 | 4.5 | 90.7 | 0.444 | -5.54632457 | 124 | 1951.86 | 61 | Ni | S | 2.15778 | -0.79502
2896 | 4 | -10.84610777 | 6 | 5.5 | 3.051696628 | 9100 | 154 | 4.5 | 147 | 0.131 | -8.84851145 | 154 | 4806.5 | 60 | Ir | Mo | 4.93558 | 0.38848
2506 | 4 | -9.77464936 | 8 | 4.5 | 3.206237833 | 1000 | 175 | 3.5 | 237 | 0.897 | -3.74542312 | 175 | 3834 | 73 | Al | Hf | 2.06319 | 0.79709
1799 | 7.5 | -6.34029752 | 9 | 5.5 | 3.178105751 | 4300 | 190 | 4.5 | 174 | 0.132 | -12.95880062 | 190 | 4723 | 51 | W | Y | 5.91681 | -0.23029
2430 | 4 | -10.09176138 | 5 | 5.5 | 3.051696628 | 9100 | 147 | 5 | 147 | 0.131 | -8.84851145 | 147 | 4619.5 | 60 | Ir | Tc | 5.06696 | 0.51986
1193 | 4.5 | -4.79586452 | 9 | 4.5 | 3.206237833 | 1000 | 207 | 3 | 237 | 0.897 | -3.74542312 | 207 | 3264.5 | 73 | Al | La | 0.77761 | -0.48849
2739 | 2 | -8.22715557 | 3 | 6 | 3.108612885 | 9100 | 141 | 3.5 | 71.6 | 0.133 | -6.02850968 | 141 | 4399.5 | 63 | Pt | Ir | 3.13268 | 0.45628
2430 | 5 | -10.09176138 | 5 | 5 | 3.154164308 | 5300 | 147 | 6.5 | 138 | 0.251 | -10.84610777 | 154 | 4725 | 50 | Mo | Tc | 4.86088 | -0.16792
2739 | 1.5 | -8.22715557 | 3 | 4.5 | 3.577326635 | 500 | 141 | 2.5 | 156 | 1.023 | -1.54227231 | 141 | 3032 | 68 | Mg | Ir | 2.26703 | 0.86103
234.32 | 0 | -0.15983096 | 0 | 4.5 | 3.577326635 | 500 | 132 | 2 | 156 | 1.023 | -1.54227231 | 141 | 996.365 | 68 | Mg | Hg | 1.25354 | -0.15246
1687 | 0 | -4.90201039 | 4 | 3 | 3.206237833 | 1000 | 111 | 3.5 | 237 | 0.897 | -3.74542312 | 121 | 2982.5 | 73 | Al | Si | 1.11237 | -0.15373
1728 | 1 | -5.43913904 | 2 | 4 | 2.807970487 | 1500 | 124 | 2.5 | 401 | 0.385 | -3.68065482 | 132 | 3193 | 64 | Cu | Ni | 2.35912 | 0.27892
1828.05 | 0 | -5.0910129 | 0 | 5 | 3.065947111 | 8000 | 139 | 4 | 71.8 | 0.244 | -5.13777457 | 139 | 3236 | 62 | Pd | Pd | 2.646 | 0
1211.4 | 2.5 | -4.27836489 | 4 | 4.5 | 3.154164308 | 5300 | 120 | 5 | 138 | 0.251 | -10.84610777 | 154 | 4002.5 | 50 | Mo | Ge | 4.99847 | -0.03033
3306 | 3 | -10.33236566 | 4 | 5 | 2.74306794 | 1500 | 144 | 5.5 | 90.7 | 0.444 | -5.54632457 | 144 | 4235.5 | 61 | Ni | Os | 3.5381 | 0.5853
903.78 | 2.5 | -3.88991513 | 3 | 5 | 3.154164308 | 5300 | 139 | 5.5 | 138 | 0.251 | -10.84610777 | 154 | 3386 | 50 | Mo | Sb | 4.8968 | -0.132
594.22 | 0 | -0.74033904 | 0 | 4 | 3.577326635 | 500 | 144 | 2 | 156 | 1.023 | -1.54227231 | 144 | 1201.5 | 68 | Mg | Cd | 1.31308 | -0.09292
577 | 2 | -2.25289773 | 5 | 5 | 2.778923379 | 1400 | 145 | 4.5 | 80.2 | 0.449 | -8.28548436 | 145 | 2440 | 55 | Fe | Tl | 2.22509 | -0.37171
1337.33 | 0 | -3.18445282 | 1 | 5 | 2.807970487 | 1500 | 136 | 2.5 | 401 | 0.385 | -3.68065482 | 136 | 3164.5 | 64 | Cu | Au | 1.97207 | -0.10813
317.3 | 2.5 | -4.6830362 | 3 | 4 | 3.154164308 | 5300 | 107 | 5.5 | 138 | 0.251 | -10.84610777 | 154 | 2732.75 | 50 | Mo | P | 4.77354 | -0.25526
1728 | 4 | -5.43913904 | 2 | 5 | 3.178105751 | 4300 | 124 | 4.5 | 174 | 0.132 | -12.95880062 | 162 | 4507 | 51 | W | Ni | 5.77079 | -0.37631
317.3 | 2 | -4.6830362 | 3 | 3.5 | 2.778923379 | 1400 | 107 | 5.5 | 80.2 | 0.449 | -8.28548436 | 132 | 1843.75 | 55 | Fe | P | 2.28176 | -0.31504
2128 | 4 | -8.46727487 | 8 | 5.5 | 3.220442052 | 1000 | 175 | 3.5 | 317 | 0.129 | -3.20969261 | 175 | 3905.5 | 66 | Au | Zr | 2.4818 | 0.6971
933.47 | 1 | -3.65018713 | 5 | 3.5 | 2.74306794 | 1500 | 121 | 3 | 90.7 | 0.444 | -5.54632457 | 124 | 2989 | 61 | Ni | Al | 2.93619 | -0.01661
2506 | 5 | -9.77464936 | 8 | 5 | 2.74306794 | 1500 | 175 | 3.5 | 90.7 | 0.444 | -5.54632457 | 175 | 4031 | 61 | Ni | Hf | 2.74196 | -0.21084
1687 | 1 | -4.90201039 | 4 | 3.5 | 2.74306794 | 1500 | 111 | 3.5 | 90.7 | 0.444 | -5.54632457 | 124 | 3179.5 | 61 | Ni | Si | 2.71012 | -0.24268
1799 | 4.5 | -6.34029752 | 9 | 4 | 3.577326635 | 500 | 190 | 2.5 | 156 | 1.023 | -1.54227231 | 190 | 2490.5 | 68 | Mg | Y | 1.3495 | -0.0565
594.22 | 3 | -0.74033904 | 0 | 5.5 | 3.178105751 | 4300 | 144 | 4 | 174 | 0.132 | -12.95880062 | 162 | 3434 | 51 | W | Cd | 5.8218 | -0.3253
2750 | 3 | -10.09332153 | 7 | 5 | 3.065947111 | 8000 | 164 | 4.5 | 71.8 | 0.244 | -5.13777457 | 164 | 4126.5 | 62 | Pd | Nb | 3.34044 | 0.69444
1234.93 | 0 | -2.71997917 | 1 | 4 | 3.577326635 | 500 | 145 | 2 | 156 | 1.023 | -1.54227231 | 145 | 1899 | 68 | Mg | Ag | 1.46003 | 0.05403
1728 | 1 | -5.43913904 | 2 | 4.5 | 3.065947111 | 8000 | 124 | 3.5 | 71.8 | 0.244 | -5.13777457 | 139 | 3211 | 62 | Pd | Ni | 2.51311 | -0.13289
577 | 2.5 | -2.25289773 | 5 | 5.5 | 3.154164308 | 5300 | 145 | 4.5 | 138 | 0.251 | -10.84610777 | 154 | 3329 | 50 | Mo | Tl | 4.71577 | -0.31303
1811 | 2 | -8.28548436 | 4 | 4.5 | 3.196480506 | 1400 | 132 | 4 | 429 | 0.235 | -2.76539356 | 145 | 2784.5 | 65 | Ag | Fe | 2.142172341 | 0.317672341
1211.4 | 3 | -4.27836489 | 4 | 5 | 3.178105751 | 4300 | 120 | 5 | 174 | 0.132 | -12.95880062 | 162 | 4460.5 | 51 | W | Ge | 6.02651 | -0.12059
544.4 | 1 | -3.89538374 | 3 | 5 | 2.74306794 | 1500 | 148 | 4 | 90.7 | 0.444 | -5.54632457 | 148 | 2511.5 | 61 | Ni | Bi | 2.42128 | -0.53152
2896 | 2.5 | -10.84610777 | 6 | 5 | 3.065947111 | 8000 | 154 | 5 | 71.8 | 0.244 | -5.13777457 | 154 | 4074 | 62 | Pd | Mo | 3.66703 | 1.02103
1204 | 0 | -4.64853984 | 11 | 4.5 | 3.577326635 | 500 | 203 | 2.5 | 156 | 1.023 | -1.54227231 | 203 | 2463 | 68 | Mg | Pr | 1.21848 | -0.18752
1768 | 4 | -6.98008657 | 3 | 4.5 | 3.154164308 | 5300 | 126 | 4.5 | 138 | 0.251 | -10.84610777 | 154 | 4056 | 50 | Mo | Co | 4.59618 | -0.43262
2180 | 2.5 | -9.50480758 | 6 | 4 | 2.807970487 | 1500 | 139 | 4 | 401 | 0.385 | -3.68065482 | 139 | 3072 | 64 | Cu | Cr | 2.15149 | 0.07129
3290 | 4.5 | -11.85139954 | 7 | 5 | 2.74306794 | 1500 | 170 | 4 | 90.7 | 0.444 | -5.54632457 | 170 | 4458.5 | 61 | Ni | Ta | 2.8567 | -0.0961
933.47 | 0 | -3.65018713 | 5 | 3 | 3.206237833 | 1000 | 121 | 3 | 237 | 0.897 | -3.74542312 | 121 | 2792 | 73 | Al | Al | 1.2661 | 0
692.68 | 4 | -1.1570915 | 0 | 4.5 | 3.593145393 | 2600 | 122 | 3 | 22.7 | 0.278 | -8.545958555 | 175 | 2931 | 44 | Zr | Zn | 2.8041 | 0.20757
1814 | 4.5 | -6.17209116 | 9 | 4.5 | 3.196480506 | 1400 | 170 | 2.5 | 429 | 0.235 | -2.76539356 | 170 | 2769 | 65 | Ag | Sc | 1.823068663 | -0.001431337
2237 | 1.5 | -6.90998391 | 3 | 5.5 | 3.108612885 | 9100 | 142 | 5 | 71.6 | 0.133 | -6.02850968 | 142 | 4033 | 63 | Pt | Rh | 2.89242 | 0.21602
2180 | 3.5 | -9.50480758 | 6 | 4 | 2.74306794 | 1500 | 139 | 4.5 | 90.7 | 0.444 | -5.54632457 | 139 | 3065 | 61 | Ni | Cr | 2.92294 | -0.02986
1357.77 | 1 | -3.64288728 | 1 | 4 | 2.74306794 | 1500 | 132 | 2.5 | 90.7 | 0.444 | -5.54632457 | 132 | 3193 | 61 | Ni | Cu | 2.88422 | -0.06858
2607 | 2 | -8.57093238 | 4 | 5.5 | 3.108612885 | 9100 | 146 | 6 | 71.6 | 0.133 | -6.02850968 | 146 | 4260.5 | 63 | Pt | Ru | 3.32562 | 0.64922
1811 | 2.5 | -8.28548436 | 4 | 5 | 3.108612885 | 9100 | 132 | 5 | 71.6 | 0.133 | -6.02850968 | 136 | 3616 | 63 | Pt | Fe | 2.79402 | 0.11762
2041.4 | 1.5 | -5.92513799 | 2 | 5 | 2.74306794 | 1500 | 136 | 3.5 | 90.7 | 0.444 | -5.54632457 | 136 | 3642 | 61 | Ni | Pt | 3.06244 | 0.10964
1357.77 | 0 | -3.64288728 | 1 | 4 | 2.807970487 | 1500 | 132 | 2 | 401 | 0.385 | -3.68065482 | 132 | 3200 | 64 | Cu | Cu | 2.0802 | 0
692.68 | 0 | -1.1570915 | 0 | 3.5 | 3.206237833 | 1000 | 122 | 2.5 | 237 | 0.897 | -3.74542312 | 122 | 1986 | 73 | Al | Zn | 1.18119 | -0.08491
1814 | 7.5 | -6.17209116 | 9 | 5 | 3.178105751 | 4300 | 170 | 4.5 | 174 | 0.132 | -12.95880062 | 170 | 4465.5 | 51 | W | Sc | 6.11722 | -0.02988
429.75 | 0 | -2.65390512 | 5 | 4 | 3.206237833 | 1000 | 142 | 3 | 237 | 0.897 | -3.74542312 | 142 | 2568.5 | 73 | Al | In | 1.10136 | -0.16474
302.91 | 1 | -2.97839076 | 5 | 4 | 2.74306794 | 1500 | 122 | 3 | 90.7 | 0.444 | -5.54632457 | 124 | 2831.5 | 61 | Ni | Ga | 2.87822 | -0.07458