## Sheet1
| Polarizability_composition_average | Site2_ThermalExpansionCoefficient | ElasticModulus_composition_average | Site2_ElasticModulus | AtomicVolume_composition_average | Site2_NUnfilled | NUnfilled_max_value | Site2_CovalentRadii | ElectricalConductivity_composition_average | HeatVaporization_max_value | valence_composition_average | BulkModulus_composition_average | Site2_IonizationEnergy | Site2_CovalentRadius | Polarizability_max_value | Site2_MiracleRadius | ElectricalConductivity_min_value | Material compositions 1 | Material compositions 2 | E_regression | E_regression_shift | Hop activation barrier
0 | 6.99 | 18.9 | 80 | 80 | 17.07564795 | 1 | 1 | 1.34 | 62.9 | 250.63 | 2 | 100 | 731 | 145 | 6.99 | 144 | 62.9 | Ag | Ag | 1.8245 | 0 | -0.36558999
1 | 7.245 | 13 | 144 | 208 | 14.03575432 | 3 | 3 | 1.16 | 40.4 | 373.3 | 2.5 | 140 | 758 | 126 | 7.5 | 125 | 17.9 | Ag | Co | 1.734358324 | -0.090141676 | -0.675262514
2 | 9.295 | 4.9 | 169.5 | 259 | 14.58429271 | 6 | 6 | 1.18 | 35.4 | 339.5 | 4 | 130 | 652.8 | 139 | 11.6 | 130 | 7.9 | Ag | Cr | 2.083638544 | 0.259138544 | -0.047690072
3 | 6.57 | 16.5 | 102 | 124 | 14.45279494 | 1 | 1 | 1.17 | 61.8 | 300.5 | 2 | 120 | 745.4 | 132 | 6.99 | 126 | 60.7 | Ag | Cu | 1.802299595 | -0.022200405 | -0.42845901
4 | 7.695 | 11.8 | 145.5 | 211 | 14.42650646 | 4 | 4 | 1.17 | 37.05 | 349.5 | 4 | 135 | 759.3 | 132 | 8.4 | 125 | 11.2 | Ag | Fe | 2.142172341 | 0.317672341 | 0.081529493
5 | 8.195 | 21.7 | 139 | 198 | 14.64417621 | 5 | 5 | 1.17 | 31.7 | 250.63 | 4.5 | 110 | 717.4 | 139 | 9.4 | 132 | 0.5 | Ag | Mn | 2.026685741 | 0.202185741 | -0.09073272
6 | 6.895 | 13.4 | 144 | 208 | 14.0084662 | 2 | 2 | 1.15 | 38.75 | 377.5 | 2.5 | 140 | 736.7 | 124 | 6.99 | 126 | 14.6 | Ag | Ni | 2.075071478 | 0.250571478 | 0.00453281
7 | 12.395 | 10 | 80 | 80 | 21.04247943 | 9 | 9 | 1.44 | 32.2 | 304.8 | 2.5 | 78.5 | 631 | 170 | 17.8 | 162 | 1.5 | Ag | Sc | 1.823068663 | -0.001431337 | -0.568379684
8 | 10.795 | 8.6 | 95 | 110 | 17.35598255 | 8 | 8 | 1.32 | 32.75 | 425.2 | 3 | 105 | 658 | 160 | 14.6 | 142 | 2.6 | Ag | Ti | 1.989468058 | 0.164968058 | -0.21498653
9 | 9.695 | 8.4 | 104.5 | 129 | 15.46027309 | 7 | 7 | 1.22 | 33.45 | 446.7 | 3.5 | 130 | 650 | 153 | 12.4 | 134 | 4 | Ag | V | 2.072663228 | 0.248163228 | -0.084356032
10 | 0.586666667 | 30.2 | 87.5 | 95 | 16.14066584 | 0 | 1 | 1.25 | 39.9 | 250.63 | 2 | 85 | 906.4 | 122 | 6.99 | 140 | 16.9 | Ag | Zn | 1.677523767 | -0.146976233 | -0.799076553
11 | 6.895 | 18.9 | 144 | 80 | 14.0084662 | 1 | 2 | 1.34 | 38.75 | 377.5 | 2.5 | 140 | 731 | 145 | 6.99 | 144 | 14.6 | Ni | Ag | 2.76393 | -0.18887 | -0.189772957
12 | 6.8 | 23.1 | 139.25 | 70.5 | 13.76785448 | 5 | 5 | 1.18 | 26.15 | 377.5 | 3 | 128 | 577.6 | 121 | 6.8 | 141 | 14.6 | Ni | Al | 2.93619 | -0.01661 | -0.193254482
13 | 6.3 | 14.2 | 143.15 | 78.3 | 13.94417403 | 1 | 2 | 1.34 | 31.7 | 377.5 | 3 | 200 | 890.1 | 136 | 6.8 | 143 | 14.6 | Ni | Au | 2.70755 | -0.24525 | 0.185682074
14 | 3.6 | 13.4 | 121 | 34 | 23.21237176 | 3 | 3 | 1.46 | 7.75 | 377.5 | 4 | 105.5 | 703.3 | 148 | 6.8 | 162 | 0.9 | Ni | Bi | 2.42128 | -0.53152 | -0.687447853
15 | 7.06 | 30.8 | 135 | 62 | 16.26065495 | 0 | 2 | 1.41 | 14.65 | 377.5 | 2.5 | 111 | 867.7 | 144 | 7.32 | 157 | 14.6 | Ni | Cd | 2.69478 | -0.25802 | -0.53572664
16 | 7.15 | 13 | 208 | 208 | 10.96857256 | 3 | 3 | 1.16 | 16.25 | 377.5 | 3 | 180 | 758 | 126 | 7.5 | 125 | 14.6 | Ni | Co | 3.06804 | 0.11524 | 0.683356971
17 | 9.2 | 4.9 | 233.5 | 259 | 11.51711096 | 6 | 6 | 1.18 | 11.25 | 377.5 | 4.5 | 170 | 652.8 | 139 | 11.6 | 130 | 7.9 | Ni | Cr | 2.92294 | -0.02986 | 0.078304501
18 | 6.475 | 16.5 | 166 | 124 | 11.38561319 | 1 | 2 | 1.17 | 37.65 | 377.5 | 2.5 | 160 | 745.4 | 132 | 6.8 | 126 | 14.6 | Ni | Cu | 2.88422 | -0.06858 | 0.067493448
19 | 7.6 | 11.8 | 209.5 | 211 | 11.35932471 | 4 | 4 | 1.17 | 12.9 | 377.5 | 4.5 | 175 | 759.3 | 132 | 8.4 | 125 | 11.2 | Ni | Fe | 2.93702 | -0.01578 | 0.303504224
20 | 7.46 | 19.7 | 109.5 | 11 | 15.27589896 | 5 | 5 | 1.26 | 8.2 | 377.5 | 3 | 90 | 578.8 | 122 | 8.12 | 134 | 1.8 | Ni | Ga | 2.87822 | -0.07458 | -0.316390539
21 | 6.32 | 5.7 | 161.5 | 115 | 16.80113041 | 4 | 4 | 1.22 | 7.3000015 | 377.5 | 3.5 | 90 | 762.1 | 120 | 6.8 | 114 | 3e-06 | Ni | Ge | 2.79661 | -0.15619 | -0.275528425
22 | 11.5 | 5.9 | 173.5 | 139 | 16.60499782 | 8 | 8 | 1.44 | 9 | 661.07 | 3.5 | 145 | 642 | 175 | 16.2 | 158 | 3.4 | Ni | Hf | 2.74196 | -0.21084 | -0.875633464
23 | 6.08 | 49 | 115 | 22 | 17.77651326 | 0 | 2 | 1.49 | 7.8 | 377.5 | 2.5 | 102.5 | 1007 | 132 | 6.8 | 152 | 1 | Ni | Hg | 2.63922 | -0.31358 | -0.434212689
24 | 8.225 | 32.1 | 111 | 14 | 18.5119713 | 5 | 5 | 1.44 | 9 | 377.5 | 3 | 90 | 558.3 | 142 | 9.65 | 155 | 3.4 | Ni | In | 2.70238 | -0.25042 | -0.555149887
25 | 7.2 | 6.4 | 370.5 | 533 | 12.54491746 | 3 | 3 | 1.27 | 17.95 | 563.58 | 3 | 250 | 880 | 141 | 7.6 | 136 | 14.6 | Ni | Ir | 3.4554 | 0.5026 | 1.448926087
26 | 8.783333333 | 24.8 | 126.2 | 44.4 | 17.08178877 | 0 | 2 | 1.36 | 18.5 | 377.5 | 2.5 | 112.5 | 737.7 | 141 | 10.76666667 | 160 | 14.6 | Ni | Mg | 2.84823 | -0.10457 | -0.740220449
27 | 8.1 | 21.7 | 203 | 198 | 11.57699445 | 5 | 5 | 1.17 | 7.55 | 377.5 | 5 | 150 | 717.4 | 139 | 9.4 | 132 | 0.5 | Ni | Mn | 2.93738 | -0.01542 | -0.017895544
28 | 9.8 | 4.8 | 265 | 322 | 13.22108256 | 6 | 6 | 1.3 | 15.95 | 590.4 | 4.5 | 205 | 684.9 | 154 | 12.8 | 139 | 14.6 | Ni | Mo | 2.98791 | 0.03511 | 0.508364509
29 | 11.25 | 7.3 | 156 | 104 | 14.47170871 | 7 | 7 | 1.34 | 10.6 | 690.1 | 4 | 175 | 664 | 164 | 15.7 | 143 | 6.6 | Ni | Nb | 2.86462 | -0.08818 | -0.278093759
30 | 6.8 | 13.4 | 208 | 208 | 10.94128444 | 2 | 2 | 1.15 | 14.6 | 377.5 | 3 | 180 | 736.7 | 124 | 6.8 | 126 | 14.6 | Ni | Ni | 2.9528 | 0 | 0.517526418
31 | 7.65 | 5.1 | 379 | 550 | 12.46249105 | 4 | 4 | 1.26 | 13.45 | 627.6 | 5.5 | 90 | 840 | 144 | 8.5 | 135 | 12.3 | Ni | Os | 3.5381 | 0.5853 | 1.4859402
32 | 6.8975 | 28.8 | 114 | 20 | 20.64135373 | 4 | 4 | 1.47 | 9.7 | 377.5 | 3.5 | 113 | 715.5 | 146 | 6.995 | 174 | 4.8 | Ni | Pb | 2.51994 | -0.43286 | -0.774302751
33 | 5.8 | 11.8 | 167.5 | 127 | 12.81983536 | 0 | 2 | 1.28 | 12.3 | 393.3 | 3.5 | 180 | 805 | 139 | 6.8 | 142 | 10 | Ni | Pd | 2.81443 | -0.13837 | 0.407400272
34 | 6.65 | 8.8 | 191.5 | 175 | 13.15087397 | 2 | 2 | 1.3 | 12 | 510.45 | 3.5 | 205 | 870 | 136 | 6.8 | 139 | 9.4 | Ni | Pt | 3.06244 | 0.10964 | 0.919001271
35 | 8.25 | 6.2 | 334.5 | 461 | 12.82580934 | 5 | 5 | 1.28 | 10.2 | 707.1 | 5 | 275 | 760 | 151 | 9.7 | 137 | 5.8 | Ni | Re | 3.45954 | 0.50674 | 1.304900878
36 | 7.7 | 8.2 | 269 | 330 | 12.33339713 | 3 | 3 | 1.25 | 18.8 | 495.39 | 4.5 | 280 | 720 | 142 | 8.6 | 132 | 14.6 | Ni | Rh | 3.1518 | 0.199 | 0.925964322
37 | 8.2 | 6.4 | 319 | 430 | 12.25457943 | 4 | 4 | 1.25 | 14.75 | 567.77 | 5.5 | 200 | 711 | 146 | 9.6 | 134 | 14.6 | Ni | Ru | 3.20734 | 0.25454 | 0.939707185
38 | 4.85 | 70 | 113.5 | 19 | 19.05391512 | 2 | 2 | 1.02 | 7.3 | 377.5 | 4.5 | 93.85 | 999.58 | 105 | 6.8 | 103 | 5e-16 | Ni | S | 2.15778 | -0.79502 | -1.017459816
39 | 6.7 | 11 | 137.5 | 67 | 20.56635394 | 3 | 3 | 1.4 | 8.6 | 377.5 | 4 | 111 | 833.7 | 139 | 6.8 | 155 | 2.6 | Ni | Sb | 2.67569 | -0.27711 | -0.189589718
40 | 12.3 | 10 | 144 | 80 | 17.97529768 | 9 | 9 | 1.44 | 8.05 | 377.5 | 3 | 118.5 | 631 | 170 | 17.8 | 162 | 1.5 | Ni | Sc | 2.69859 | -0.25421 | -1.183656845
41 | 6.165 | 2.6 | 185 | 162 | 15.47883108 | 4 | 4 | 1.11 | 7.3002 | 377.5 | 3.5 | 140 | 786.4 | 111 | 6.8 | 110 | 0.0004 | Ni | Si | 2.71012 | -0.24268 | -0.001587346
42 | 6.93 | 22 | 129 | 50 | 18.95403485 | 4 | 4 | 1.41 | 11.65 | 377.5 | 3.5 | 119 | 708.6 | 139 | 7.06 | 155 | 8.7 | Ni | Sn | 2.70727 | -0.24553 | -0.394083527
43 | 9.95 | 6.3 | 195.5 | 183 | 14.494007 | 7 | 7 | 1.34 | 11.35 | 737 | 4 | 190 | 761 | 170 | 13.1 | 145 | 8.1 | Ni | Ta | 2.8567 | -0.0961 | -0.033654027
44 | 9.1 | 8 | 294 | 380 | 12.54614798 | 5 | 5 | 1.27 | 7.3005 | 502 | 5 | 90 | 702 | 147 | 11.4 | 136 | 0.001 | Ni | Tc | 3.14028 | 0.18748 | 0.762515865
45 | 10.7 | 8.6 | 159 | 110 | 14.2888008 | 8 | 8 | 1.32 | 8.6 | 425.2 | 3.5 | 145 | 658 | 160 | 14.6 | 142 | 2.6 | Ni | Ti | 2.91783 | -0.03497 | -0.501277863
46 | 7.175 | 29.9 | 110 | 12 | 19.7910805 | 5 | 5 | 1.48 | 10.1 | 377.5 | 3 | 111.5 | 589.3 | 145 | 7.55 | 172 | 5.6 | Ni | Tl | 2.57275 | -0.38005 | -0.712185008
47 | 9.6 | 8.4 | 168.5 | 129 | 12.39309133 | 7 | 7 | 1.22 | 9.3 | 446.7 | 4 | 170 | 650 | 153 | 12.4 | 134 | 4 | Ni | V | 2.94973 | -0.00307 | 0.243035625
48 | 8.95 | 4.5 | 304.5 | 401 | 13.40000943 | 6 | 6 | 1.3 | 16.4 | 422.58 | 4.5 | 245 | 770 | 162 | 11.1 | 135 | 14.6 | Ni | W | 3.19678 | 0.24398 | 0.854134955
49 | 0.491666667 | 30.2 | 151.5 | 95 | 13.07348409 | 0 | 2 | 1.25 | 15.75 | 377.5 | 2.5 | 125 | 906.4 | 122 | 6.8 | 140 | 14.6 | Ni | Zn | 2.89612 | -0.05668 | -0.259403465
50 | 12.35 | 5.7 | 151 | 94 | 17.10361386 | 8 | 8 | 1.45 | 8.45 | 590.5 | 3.5 | 90 | 660 | 175 | 17.9 | 158 | 2.3 | Ni | Zr | 2.64715 | -0.30565 | -1.1277692
51 | 12.445 | 18.9 | 87 | 80 | 20.17079561 | 1 | 8 | 1.34 | 32.6 | 590.5 | 3 | 50 | 731 | 145 | 17.9 | 144 | 2.3 | Zr | Ag | 2.72588 | 0.12935 | -0.287622145
52 | 12.35 | 23.1 | 82.25 | 70.5 | 19.93018389 | 5 | 8 | 1.18 | 20 | 590.5 | 3.5 | 38 | 577.6 | 121 | 17.9 | 141 | 2.3 | Zr | Al | 3.09446 | 0.49792 | 0.201440558
53 | 11.85 | 14.2 | 86.15 | 78.3 | 20.10650344 | 1 | 8 | 1.34 | 25.55 | 590.5 | 3.5 | 110 | 890.1 | 136 | 17.9 | 143 | 2.3 | Zr | Au | 2.73199 | 0.13545 | -0.2015002
54 | 14.75 | 4.9 | 176.5 | 259 | 17.67944037 | 6 | 8 | 1.18 | 5.1 | 590.5 | 5 | 80 | 652.8 | 139 | 17.9 | 130 | 2.3 | Zr | Cr | 2.45048 | -0.14469 | -0.269481565
55 | 12.025 | 16.5 | 109 | 124 | 17.5479426 | 1 | 8 | 1.17 | 31.5 | 590.5 | 3 | 70 | 745.4 | 132 | 17.9 | 126 | 2.3 | Zr | Cu | 2.76336 | 0.16682 | -0.292386337
56 | 17.05 | 5.9 | 116.5 | 139 | 22.76732723 | 8 | 8 | 1.44 | 2.85 | 661.07 | 4 | 55 | 642 | 175 | 17.9 | 158 | 2.3 | Zr | Hf | 2.80183 | 0.20414 | -0.104200726
57 | 15.35 | 4.8 | 208 | 322 | 19.38341198 | 6 | 8 | 1.3 | 9.8 | 590.5 | 5 | 115 | 684.9 | 154 | 17.9 | 139 | 2.3 | Zr | Mo | 2.30001 | -0.29322 | -0.537009308
58 | 16.8 | 7.3 | 99 | 104 | 20.63403812 | 7 | 8 | 1.34 | 4.45 | 690.1 | 4.5 | 85 | 664 | 164 | 17.9 | 143 | 2.3 | Zr | Nb | 2.52377 | -0.06702 | -0.478006614
59 | 12.48 | 22 | 72 | 50 | 25.11636427 | 4 | 8 | 1.41 | 5.5 | 590.5 | 4 | 29 | 708.6 | 139 | 17.9 | 155 | 2.3 | Zr | Sn | 2.84457 | 0.24804 | -0.045930985
60 | 15.5 | 6.3 | 138.5 | 183 | 20.65633641 | 7 | 8 | 1.34 | 5.2 | 737 | 4.5 | 100 | 761 | 170 | 17.9 | 145 | 2.3 | Zr | Ta | 2.74765 | 0.15385 | -0.054726418
61 | 16.25 | 8.6 | 102 | 110 | 20.45113021 | 8 | 8 | 1.32 | 2.45 | 590.5 | 4 | 55 | 658 | 160 | 17.9 | 142 | 2.3 | Zr | Ti | 2.84263 | 0.24811 | -0.022476498
62 | 15.15 | 8.4 | 111.5 | 129 | 18.55542075 | 7 | 8 | 1.22 | 3.15 | 590.5 | 4.5 | 80 | 650 | 153 | 17.9 | 134 | 2.3 | Zr | V | 2.74559 | 0.16517 | -0.157523037
63 | 14.5 | 4.5 | 247.5 | 401 | 19.56233885 | 6 | 8 | 1.3 | 10.25 | 590.5 | 5 | 155 | 770 | 162 | 17.9 | 135 | 2.3 | Zr | W | 2.56078 | -0.02454 | -0.157706275
64 | 6.041666667 | 30.2 | 94.5 | 95 | 19.2358135 | 0 | 8 | 1.25 | 9.6 | 590.5 | 3 | 35 | 906.4 | 122 | 17.9 | 140 | 2.3 | Zr | Zn | 2.8041 | 0.20757 | -0.214326873
65 | 17.9 | 5.7 | 94 | 94 | 23.26594327 | 8 | 8 | 1.45 | 2.3 | 590.5 | 4 | 0 | 660 | 175 | 17.9 | 158 | 2.3 | Zr | Zr | 2.57774 | 0 | -0.471959754