## Sheet1
| Polarizability_composition_average | Site2_ThermalExpansionCoefficient | ElasticModulus_composition_average | Site2_ElasticModulus | AtomicVolume_composition_average | Site2_NUnfilled | NUnfilled_max_value | Site2_CovalentRadii | ElectricalConductivity_composition_average | HeatVaporization_max_value | valence_composition_average | BulkModulus_composition_average | Site2_IonizationEnergy | Site2_CovalentRadius | Polarizability_max_value | Site2_MiracleRadius | ElectricalConductivity_min_value | Material compositions 1 | Material compositions 2 | E_regression | E_regression_shift | Hop activation barrier
0 | 7.695 | 18.9 | 145.5 | 80 | 14.42650646 | 1 | 4 | 1.34 | 37.05 | 349.5 | 4 | 135 | 731 | 145 | 8.4 | 144 | 11.2 | Fe | Ag | 2.32068 | -0.27612 | -0.570725133
1 | 7.6 | 23.1 | 140.75 | 70.5 | 14.18589474 | 5 | 5 | 1.18 | 24.45 | 349.5 | 4.5 | 123 | 577.6 | 121 | 8.4 | 141 | 11.2 | Fe | Al | 2.45204 | -0.14476 | -0.613419629
2 | 6.355 | 15.4 | 125 | 39 | 16.75066535 | 3 | 4 | 1.2 | 7.5 | 349.5 | 5.5 | 96 | 947 | 119 | 8.4 | 115 | 3.8 | Fe | As | 2.38301 | -0.21379 | -0.743518737
3 | 7.1 | 14.2 | 144.65 | 78.3 | 14.36221429 | 1 | 4 | 1.34 | 30 | 349.5 | 4.5 | 195 | 890.1 | 136 | 8.4 | 143 | 11.2 | Fe | Au | 2.34592 | -0.25088 | -0.281758523
4 | 4.4 | 13.4 | 122.5 | 34 | 23.63041203 | 3 | 4 | 1.46 | 6.05 | 349.5 | 5.5 | 100.5 | 703.3 | 148 | 8.4 | 162 | 0.9 | Fe | Bi | 2.22866 | -0.36814 | -0.940316542
5 | 7.86 | 30.8 | 136.5 | 62 | 16.67869521 | 0 | 4 | 1.41 | 12.95 | 349.5 | 4 | 106 | 867.7 | 144 | 8.4 | 157 | 11.2 | Fe | Cd | 2.26771 | -0.32909 | -0.787862376
6 | 7.95 | 13 | 209.5 | 208 | 11.38661283 | 3 | 4 | 1.16 | 14.55 | 373.3 | 4.5 | 175 | 758 | 126 | 8.4 | 125 | 11.2 | Fe | Co | 2.64035 | 0.04355 | -0.156606846
7 | 10 | 4.9 | 235 | 259 | 11.93515122 | 6 | 6 | 1.18 | 9.55 | 349.5 | 6 | 165 | 652.8 | 139 | 11.6 | 130 | 7.9 | Fe | Cr | 2.50346 | -0.09334 | -0.451620316
8 | 7.275 | 16.5 | 167.5 | 124 | 11.80365345 | 1 | 4 | 1.17 | 35.95 | 349.5 | 4 | 155 | 745.4 | 132 | 8.4 | 126 | 11.2 | Fe | Cu | 2.39882 | -0.19798 | -0.497979575
9 | 8.4 | 11.8 | 211 | 211 | 11.77736497 | 4 | 4 | 1.17 | 11.2 | 349.5 | 6 | 170 | 759.3 | 132 | 8.4 | 125 | 11.2 | Fe | Fe | 2.5968 | 0 | -0.226970307
10 | 8.26 | 19.7 | 111 | 11 | 15.69393923 | 5 | 5 | 1.26 | 6.5 | 349.5 | 4.5 | 85 | 578.8 | 122 | 8.4 | 134 | 1.8 | Fe | Ga | 2.43793 | -0.15887 | -0.748099691
11 | 7.12 | 5.7 | 163 | 115 | 17.21917068 | 4 | 4 | 1.22 | 5.6000015 | 349.5 | 5 | 85 | 762.1 | 120 | 8.4 | 114 | 3e-06 | Fe | Ge | 2.42327 | -0.17353 | -0.753596836
12 | 12.3 | 5.9 | 175 | 139 | 17.02303808 | 8 | 8 | 1.44 | 7.3 | 661.07 | 5 | 140 | 642 | 175 | 16.2 | 158 | 3.4 | Fe | Hf | 2.32154 | -0.27526 | -1.108895668
13 | 6.88 | 49 | 116.5 | 22 | 18.19455352 | 0 | 4 | 1.49 | 6.1 | 349.5 | 4 | 97.5 | 1007 | 132 | 8.4 | 152 | 1 | Fe | Hg | 2.25118 | -0.34562 | -0.725561395
14 | 9.025 | 32.1 | 112.5 | 14 | 18.93001156 | 5 | 5 | 1.44 | 7.3 | 349.5 | 4.5 | 85 | 558.3 | 142 | 9.65 | 155 | 3.4 | Fe | In | 2.27298 | -0.32382 | -0.8076521
15 | 8 | 6.4 | 372 | 533 | 12.96295772 | 3 | 4 | 1.27 | 16.25 | 563.58 | 4.5 | 245 | 880 | 141 | 8.4 | 136 | 11.2 | Fe | Ir | 2.70034 | 0.10354 | 0.158196347
16 | 8.9 | 21.7 | 204.5 | 198 | 11.99503472 | 5 | 5 | 1.17 | 5.85 | 349.5 | 6.5 | 145 | 717.4 | 139 | 9.4 | 132 | 0.5 | Fe | Mn | 2.42964 | -0.16716 | -0.614885534
17 | 10.6 | 4.8 | 266.5 | 322 | 13.63912283 | 6 | 6 | 1.3 | 14.25 | 590.4 | 6 | 200 | 684.9 | 154 | 12.8 | 139 | 11.2 | Fe | Mo | 2.45985 | -0.13695 | -0.502194053
18 | 12.05 | 7.3 | 157.5 | 104 | 14.88974897 | 7 | 7 | 1.34 | 8.9 | 690.1 | 5.5 | 170 | 664 | 164 | 15.7 | 143 | 6.6 | Fe | Nb | 2.4163 | -0.1805 | -0.884612135
19 | 7.6 | 13.4 | 209.5 | 208 | 11.35932471 | 2 | 4 | 1.15 | 12.9 | 377.5 | 4.5 | 175 | 736.7 | 124 | 8.4 | 126 | 11.2 | Fe | Ni | 2.5172 | -0.0796 | -0.259220227
20 | 8.45 | 5.1 | 380.5 | 550 | 12.88053132 | 4 | 4 | 1.26 | 11.75 | 627.6 | 7 | 85 | 840 | 144 | 8.5 | 135 | 11.2 | Fe | Os | 2.72278 | 0.12598 | 0.195027222
21 | 6.015 | 127 | 108 | 5 | 19.99574339 | 3 | 4 | 1.06 | 5.6 | 349.5 | 5.5 | 90.5 | 1011.7 | 107 | 8.4 | 102 | 1e-16 | Fe | P | 2.28176 | -0.31504 | -0.756162171
22 | 7.6975 | 28.8 | 115.5 | 20 | 21.05939399 | 4 | 4 | 1.47 | 8 | 349.5 | 5 | 108 | 715.5 | 146 | 8.4 | 174 | 4.8 | Fe | Pb | 2.21859 | -0.37821 | -0.998403045
23 | 6.6 | 11.8 | 169 | 127 | 13.23787562 | 0 | 4 | 1.28 | 10.6 | 393.3 | 5 | 175 | 805 | 139 | 8.4 | 142 | 10 | Fe | Pd | 2.45233 | -0.14447 | -0.221839638
24 | 7.45 | 8.8 | 193 | 175 | 13.56891424 | 2 | 4 | 1.3 | 10.3 | 510.45 | 5 | 200 | 870 | 136 | 8.4 | 139 | 9.4 | Fe | Pt | 2.59378 | -0.00302 | 0.101026035
25 | 9.05 | 6.2 | 336 | 461 | 13.2438496 | 5 | 5 | 1.28 | 8.5 | 707.1 | 6.5 | 270 | 760 | 151 | 9.7 | 137 | 5.8 | Fe | Re | 2.66457 | 0.06777 | 0.098094224
26 | 8.5 | 8.2 | 270.5 | 330 | 12.75143739 | 3 | 4 | 1.25 | 17.1 | 495.39 | 6 | 275 | 720 | 142 | 8.6 | 132 | 11.2 | Fe | Rh | 2.56039 | -0.03641 | -0.139015981
27 | 9 | 6.4 | 320.5 | 430 | 12.67261969 | 4 | 4 | 1.25 | 13.05 | 567.77 | 7 | 195 | 711 | 146 | 9.6 | 134 | 11.2 | Fe | Ru | 2.5755 | -0.0213 | -0.155324179
28 | 7.5 | 11 | 139 | 67 | 20.98439421 | 3 | 4 | 1.4 | 6.9 | 349.5 | 5.5 | 106 | 833.7 | 139 | 8.4 | 155 | 2.6 | Fe | Sb | 2.34684 | -0.24996 | -0.577504945
29 | 13.1 | 10 | 145.5 | 80 | 18.39333794 | 9 | 9 | 1.44 | 6.35 | 349.5 | 4.5 | 113.5 | 631 | 170 | 17.8 | 162 | 1.5 | Fe | Sc | 2.31133 | -0.28547 | -1.235146774
30 | 6.965 | 2.6 | 186.5 | 162 | 15.89687134 | 4 | 4 | 1.11 | 5.6002 | 359 | 5 | 135 | 786.4 | 111 | 8.4 | 110 | 0.0004 | Fe | Si | 2.39436 | -0.20244 | -0.579703804
31 | 7.73 | 22 | 130.5 | 50 | 19.37207512 | 4 | 4 | 1.41 | 9.95 | 349.5 | 5 | 114 | 708.6 | 139 | 8.4 | 155 | 8.7 | Fe | Sn | 2.30357 | -0.29323 | -0.70998615
32 | 10.75 | 6.3 | 197 | 183 | 14.91204726 | 7 | 7 | 1.34 | 9.65 | 737 | 5.5 | 185 | 761 | 170 | 13.1 | 145 | 8.1 | Fe | Ta | 2.39758 | -0.19922 | -0.634308781
33 | 9.9 | 8 | 295.5 | 380 | 12.96418824 | 5 | 5 | 1.27 | 5.6005 | 502 | 6.5 | 85 | 702 | 147 | 11.4 | 136 | 0.001 | Fe | Tc | 2.50765 | -0.08915 | -0.273146328
34 | 11.5 | 8.6 | 160.5 | 110 | 14.70684106 | 8 | 8 | 1.32 | 6.9 | 425.2 | 5 | 140 | 658 | 160 | 14.6 | 142 | 2.6 | Fe | Ti | 2.45719 | -0.13961 | -0.842100877
35 | 7.975 | 29.9 | 111.5 | 12 | 20.20912077 | 5 | 5 | 1.48 | 8.4 | 349.5 | 4.5 | 106.5 | 589.3 | 145 | 8.4 | 172 | 5.6 | Fe | Tl | 2.22509 | -0.37171 | -0.940683018
36 | 10.4 | 8.4 | 170 | 129 | 12.8111316 | 7 | 7 | 1.22 | 7.6 | 446.7 | 5.5 | 165 | 650 | 153 | 12.4 | 134 | 4 | Fe | V | 2.51386 | -0.08294 | -0.53371102
37 | 9.75 | 4.5 | 306 | 401 | 13.8180497 | 6 | 6 | 1.3 | 14.7 | 422.58 | 6 | 240 | 770 | 162 | 11.1 | 135 | 11.2 | Fe | W | 2.50008 | -0.09672 | -0.184092573
38 | 1.291666667 | 30.2 | 153 | 95 | 13.49152435 | 0 | 4 | 1.25 | 14.05 | 349.5 | 4 | 120 | 906.4 | 122 | 8.4 | 140 | 11.2 | Fe | Zn | 2.43732 | -0.15948 | -0.680668041
39 | 13.15 | 5.7 | 152.5 | 94 | 17.52165412 | 8 | 8 | 1.45 | 6.75 | 590.5 | 5 | 85 | 660 | 175 | 17.9 | 158 | 2.3 | Fe | Zr | 2.29169 | -0.30511 | -1.346189111
40 | 8.878333333 | 18.9 | 62.2 | 80 | 20.14897052 | 1 | 1 | 1.34 | 42.65 | 250.63 | 2 | 72.5 | 731 | 145 | 10.76666667 | 144 | 22.4 | Mg | Ag | 1.46003 | 0.05403 | -0.520481224
41 | 8.783333333 | 23.1 | 57.45 | 70.5 | 19.90835881 | 5 | 5 | 1.18 | 30.05 | 290.8 | 2.5 | 60.5 | 577.6 | 121 | 10.76666667 | 141 | 22.4 | Mg | Al | 1.47106 | 0.06506 | -0.533307896
42 | 8.283333333 | 14.2 | 61.35 | 78.3 | 20.08467836 | 1 | 1 | 1.34 | 35.6 | 324.43 | 2.5 | 132.5 | 890.1 | 136 | 10.76666667 | 143 | 22.4 | Mg | Au | 1.53295 | 0.12695 | -0.346606515
43 | 8.183333333 | 11.3 | 172.7 | 301 | 15.66023478 | 0 | 0 | 0.9 | 23.7 | 297 | 2 | 87.5 | 899.4 | 96 | 10.76666667 | 112 | 22.4 | Mg | Be | 1.38435 | -0.02165 | -0.57867767
44 | 5.583333333 | 13.4 | 39.2 | 34 | 29.35287609 | 3 | 3 | 1.46 | 11.65 | 179 | 3.5 | 38 | 703.3 | 148 | 10.76666667 | 162 | 0.9 | Mg | Bi | 1.23751 | -0.16849 | -0.769080463
45 | 18.25 | 22.3 | 32.7 | 21 | 33.0797402 | 0 | 0 | 1.74 | 26.85 | 154.67 | 2 | 31 | 589.8 | 176 | 25.73333333 | 201 | 22.4 | Mg | Ca | 1.22059 | -0.18541 | -1.178782709
46 | 9.043333333 | 30.8 | 53.2 | 62 | 22.40115928 | 0 | 0 | 1.41 | 18.55 | 127.6 | 2 | 43.5 | 867.7 | 144 | 10.76666667 | 157 | 14.7 | Mg | Cd | 1.31308 | -0.09292 | -0.769208729
47 | 20.18333333 | 5.2 | 37.2 | 30 | 29.00339729 | 22 | 22 | 1.65 | 11.9 | 313.8 | 3 | 33.5 | 527.8 | 204 | 29.6 | 182 | 1.4 | Mg | Ce | 1.206 | -0.2 | -1.24473013
48 | 9.133333333 | 13 | 126.2 | 208 | 17.10907689 | 3 | 3 | 1.16 | 20.15 | 373.3 | 2.5 | 112.5 | 758 | 126 | 10.76666667 | 125 | 17.9 | Mg | Co | 1.97803 | 0.57203 | 0.632160224
49 | 11.18333333 | 4.9 | 151.7 | 259 | 17.65761528 | 6 | 6 | 1.18 | 15.15 | 339.5 | 4 | 102.5 | 652.8 | 139 | 11.6 | 130 | 7.9 | Mg | Cr | 1.74633 | 0.34033 | -0.220337085
50 | 8.458333333 | 16.5 | 84.2 | 124 | 17.52611751 | 1 | 1 | 1.17 | 41.55 | 300.5 | 2 | 92.5 | 745.4 | 132 | 10.76666667 | 126 | 22.4 | Mg | Cu | 1.48301 | 0.07701 | -0.487315113
51 | 9.583333333 | 11.8 | 127.7 | 211 | 17.49982903 | 4 | 4 | 1.17 | 16.8 | 349.5 | 4 | 107.5 | 759.3 | 132 | 10.76666667 | 125 | 11.2 | Mg | Fe | 1.88006 | 0.47406 | 0.062454398
52 | 9.443333333 | 19.7 | 27.7 | 11 | 21.41640329 | 5 | 5 | 1.26 | 12.1 | 256.06 | 2.5 | 22.5 | 578.8 | 122 | 10.76666667 | 134 | 1.8 | Mg | Ga | 1.34821 | -0.05779 | -0.699101802
53 | 17.13333333 | -2 | 49.7 | 55 | 28.1360087 | 16 | 16 | 1.61 | 11.6 | 311.71 | 2.5 | 41.5 | 592 | 196 | 23.5 | 176 | 0.8 | Mg | Gd | 1.31171 | -0.09429 | -0.971833509
54 | 13.48333333 | 5.9 | 91.7 | 139 | 22.74550215 | 8 | 8 | 1.44 | 12.9 | 661.07 | 3 | 77.5 | 642 | 175 | 16.2 | 158 | 3.4 | Mg | Hf | 2.04142 | 0.63542 | -0.029476197
55 | 8.063333333 | 49 | 33.2 | 22 | 23.91701758 | 0 | 0 | 1.49 | 11.7 | 127.6 | 2 | 35 | 1007 | 132 | 10.76666667 | 152 | 1 | Mg | Hg | 1.25354 | -0.15246 | -0.829494091
56 | 10.20833333 | 32.1 | 29.2 | 14 | 24.65247563 | 5 | 5 | 1.44 | 12.9 | 226.335 | 2.5 | 22.5 | 558.3 | 142 | 10.76666667 | 155 | 3.4 | Mg | In | 1.31556 | -0.09044 | -0.733422313
57 | 9.183333333 | 6.4 | 288.7 | 533 | 18.68542178 | 3 | 3 | 1.27 | 21.85 | 563.58 | 2.5 | 182.5 | 880 | 141 | 10.76666667 | 136 | 21.3 | Mg | Ir | 2.26703 | 0.86103 | 1.226676499
58 | 26.99833333 | 82 | 23.4 | 2.4 | 49.53507889 | 1 | 1 | 2.03 | 19.4 | 127.6 | 1.5 | 24.05 | 418.8 | 203 | 43.23 | 230 | 16.4 | Mg | K | 1.07661 | -0.32939 | -1.481327268
59 | 20.93333333 | 5.2 | 47.2 | 50 | 30.37646961 | 9 | 9 | 1.25 | 12.15 | 399.57 | 2.5 | 36.5 | 538.1 | 207 | 31.1 | 187 | 1.9 | Mg | La | 1.17836 | -0.22764 | -1.332427923
60 | 17.55083333 | 46 | 27.2 | 10 | 22.38317559 | 1 | 1 | 1.23 | 17.05 | 147.1 | 1.5 | 28 | 520 | 128 | 24.335 | 152 | 11.7 | Mg | Li | 1.33197 | -0.07403 | -0.845289222
61 | 10.76666667 | 24.8 | 44.4 | 44.4 | 23.2222931 | 0 | 0 | 1.36 | 22.4 | 127.6 | 2 | 45 | 737.7 | 141 | 10.76666667 | 160 | 22.4 | Mg | Mg | 1.406 | 0 | -0.752863884
62 | 10.08333333 | 21.7 | 121.2 | 198 | 17.71749878 | 5 | 5 | 1.17 | 11.45 | 219.74 | 4.5 | 82.5 | 717.4 | 139 | 10.76666667 | 132 | 0.5 | Mg | Mn | 1.6954 | 0.2894 | -0.30396699
63 | 11.78333333 | 4.8 | 183.2 | 322 | 19.36158689 | 6 | 6 | 1.3 | 19.85 | 590.4 | 4 | 137.5 | 684.9 | 154 | 12.8 | 139 | 17.3 | Mg | Mo | 2.67438 | 1.26838 | 1.194536522
64 | 17.43833333 | 71 | 24.7 | 5 | 31.33031099 | 1 | 1 | 1.54 | 21.25 | 127.6 | 1.5 | 25.65 | 495.8 | 166 | 24.11 | 180 | 20.1 | Mg | Na | 1.26165 | -0.14435 | -1.137022728
65 | 13.23333333 | 7.3 | 74.2 | 104 | 20.61221304 | 7 | 7 | 1.34 | 14.5 | 690.1 | 3.5 | 107.5 | 664 | 164 | 15.7 | 143 | 6.6 | Mg | Nb | 2.45235 | 1.04635 | 0.625930126
66 | 21.08333333 | 6.9 | 41.2 | 38 | 28.69567399 | 10 | 10 | 1.64 | 12 | 283.68 | 2.5 | 38.5 | 530 | 201 | 31.4 | 182 | 1.6 | Mg | Nd | 1.23717 | -0.16883 | -1.140284368
67 | 8.783333333 | 13.4 | 126.2 | 208 | 17.08178877 | 2 | 2 | 1.15 | 18.5 | 377.5 | 2.5 | 112.5 | 736.7 | 124 | 10.76666667 | 126 | 14.6 | Mg | Ni | 1.77227 | 0.36627 | 0.173313497
68 | 9.633333333 | 5.1 | 297.2 | 550 | 18.60299538 | 4 | 4 | 1.26 | 17.35 | 627.6 | 5 | 22.5 | 840 | 144 | 10.76666667 | 135 | 12.3 | Mg | Os | 2.55892 | 1.15292 | 1.706320759
69 | 7.783333333 | 11.8 | 85.7 | 127 | 18.96033968 | 0 | 0 | 1.28 | 16.2 | 393.3 | 3 | 112.5 | 805 | 139 | 10.76666667 | 142 | 10 | Mg | Pd | 1.76833 | 0.36233 | 0.136959042
70 | 19.48333333 | 5.4 | 47.2 | 50 | 29.23073441 | 11 | 11 | 1.65 | 11.95 | 332.63 | 2.5 | 37 | 523 | 203 | 28.2 | 183 | 1.5 | Mg | Pr | 1.21848 | -0.18752 | -1.191554411
71 | 8.633333333 | 8.8 | 109.7 | 175 | 19.2913783 | 2 | 2 | 1.3 | 15.9 | 510.45 | 3 | 137.5 | 870 | 136 | 10.76666667 | 139 | 9.4 | Mg | Pt | 1.8718 | 0.4658 | 0.493064121
72 | 10.23333333 | 6.2 | 252.7 | 461 | 18.96631366 | 5 | 5 | 1.28 | 14.1 | 707.1 | 4.5 | 207.5 | 760 | 151 | 10.76666667 | 137 | 5.8 | Mg | Re | 2.78975 | 1.38375 | 1.813698332
73 | 9.683333333 | 8.2 | 187.2 | 330 | 18.47390145 | 3 | 3 | 1.25 | 22.7 | 495.39 | 4 | 212.5 | 720 | 142 | 10.76666667 | 132 | 22.4 | Mg | Rh | 2.1269 | 0.7209 | 0.853658536
74 | 10.18333333 | 6.4 | 237.2 | 430 | 18.39508375 | 4 | 4 | 1.25 | 18.65 | 567.77 | 5 | 132.5 | 711 | 146 | 10.76666667 | 134 | 14.9 | Mg | Ru | 2.44111 | 1.03511 | 1.308968766
75 | 8.683333333 | 11 | 55.7 | 67 | 26.70685827 | 3 | 3 | 1.4 | 12.5 | 127.6 | 3.5 | 43.5 | 833.7 | 139 | 10.76666667 | 155 | 2.6 | Mg | Sb | 1.26933 | -0.13667 | -0.744471575
76 | 14.28333333 | 10 | 62.2 | 80 | 24.11580201 | 9 | 9 | 1.44 | 11.95 | 304.8 | 2.5 | 51 | 631 | 170 | 17.8 | 162 | 1.5 | Mg | Sc | 1.6123 | 0.2063 | -0.574811344
77 | 7.268333333 | 45 | 32.2 | 20 | 25.21554886 | 2 | 2 | 1.16 | 15.2 | 127.6 | 4 | 26.65 | 940.9 | 120 | 10.76666667 | 118 | 8 | Mg | Se | 1.09913 | -0.30687 | -1.384522538
78 | 8.148333333 | 2.6 | 103.2 | 162 | 21.61933541 | 4 | 4 | 1.11 | 11.2002 | 359 | 3 | 72.5 | 786.4 | 111 | 10.76666667 | 110 | 0.0004 | Mg | Si | 1.43422 | 0.02822 | -0.501351158
79 | 8.913333333 | 22 | 47.2 | 50 | 25.09453918 | 4 | 4 | 1.41 | 15.55 | 290.37 | 3 | 51.5 | 708.6 | 139 | 10.76666667 | 155 | 8.7 | Mg | Sn | 1.3627 | -0.0433 | -0.640355641
80 | 18.15833333 | 22.5 | 29.7 | 15 | 39.27271194 | 0 | 0 | 1.91 | 13.7 | 136.9 | 2 | 22.5 | 549.5 | 195 | 25.55 | 212 | 5 | Mg | Sr | 1.08218 | -0.32382 | -1.446786871
81 | 11.93333333 | 6.3 | 113.7 | 183 | 20.63451133 | 7 | 7 | 1.34 | 15.25 | 737 | 3.5 | 122.5 | 761 | 170 | 13.1 | 145 | 8.1 | Mg | Ta | 2.53728 | 1.13128 | 0.76220436
82 | 11.08333333 | 8 | 212.2 | 380 | 18.6866523 | 5 | 5 | 1.27 | 11.2005 | 502 | 4.5 | 22.5 | 702 | 147 | 11.4 | 136 | 0.001 | Mg | Tc | 2.65156 | 1.24556 | 1.455064566
83 | 21.43333333 | 11 | 58.7 | 73 | 28.04398816 | 8 | 8 | 1.65 | 14.75 | 543.92 | 3 | 49.5 | 587 | 206 | 32.1 | 178 | 7.1 | Mg | Th | 1.2663 | -0.1397 | -1.03691971
84 | 12.68333333 | 8.6 | 77.2 | 110 | 20.42930513 | 8 | 8 | 1.32 | 12.5 | 425.2 | 3 | 77.5 | 658 | 160 | 14.6 | 142 | 2.6 | Mg | Ti | 2.02214 | 0.61614 | -0.003401404
85 | 11.58333333 | 8.4 | 86.7 | 129 | 18.53359566 | 7 | 7 | 1.22 | 13.2 | 446.7 | 3.5 | 102.5 | 650 | 153 | 12.4 | 134 | 4 | Mg | V | 2.25739 | 0.85139 | 0.442527031
86 | 10.93333333 | 4.5 | 222.7 | 401 | 19.54051376 | 6 | 6 | 1.3 | 20.3 | 422.58 | 4 | 177.5 | 770 | 162 | 11.1 | 135 | 18.2 | Mg | W | 2.82992 | 1.42392 | 1.453103918
87 | 16.73333333 | 11.3 | 54.4 | 64.4 | 28.11775299 | 9 | 9 | 1.62 | 12.1 | 393.3 | 2.5 | 43 | 616 | 190 | 22.7 | 179 | 1.8 | Mg | Y | 1.3495 | -0.0565 | -0.912446015
88 | 2.475 | 30.2 | 69.7 | 95 | 19.21398842 | 0 | 0 | 1.25 | 19.65 | 127.6 | 2 | 57.5 | 906.4 | 122 | 10.76666667 | 140 | 16.9 | Mg | Zn | 1.30461 | -0.10139 | -0.781027592
89 | 14.33333333 | 5.7 | 69.2 | 94 | 23.24411818 | 8 | 8 | 1.45 | 12.35 | 590.5 | 3 | 22.5 | 660 | 175 | 17.9 | 158 | 2.3 | Mg | Zr | 1.98631 | 0.58031 | -0.121223553