## Sheet1
| Polarizability_composition_average | Site2_ThermalExpansionCoefficient | ElasticModulus_composition_average | Site2_ElasticModulus | AtomicVolume_composition_average | Site2_NUnfilled | NUnfilled_max_value | Site2_CovalentRadii | ElectricalConductivity_composition_average | HeatVaporization_max_value | valence_composition_average | BulkModulus_composition_average | Site2_IonizationEnergy | Site2_CovalentRadius | Polarizability_max_value | Site2_MiracleRadius | ElectricalConductivity_min_value | Material compositions 1 | Material compositions 2 | E_regression | E_regression_shift | Hop activation barrier
0 | 6.395 | 18.9 | 79.15 | 80 | 17.01135578 | 1 | 1 | 1.34 | 55.85 | 324.43 | 2.5 | 160 | 731 | 145 | 6.99 | 144 | 48.8 | Au | Ag | 1.8195 | 0.0348 | -0.556615793
1 | 5.8 | 14.2 | 78.3 | 78.3 | 16.94706362 | 1 | 1 | 1.34 | 48.8 | 324.43 | 3 | 220 | 890.1 | 136 | 5.8 | 143 | 48.8 | Au | Au | 1.7847 | 0 | -0.52271673
2 | 6.56 | 30.8 | 70.15 | 62 | 19.26354454 | 0 | 1 | 1.41 | 31.75 | 324.43 | 2.5 | 131 | 867.7 | 144 | 7.32 | 157 | 14.7 | Au | Cd | 1.7295 | -0.0552 | -0.783281422
3 | 9.3 | 4.8 | 200.15 | 322 | 16.22397215 | 6 | 6 | 1.3 | 33.05 | 590.4 | 4.5 | 225 | 684.9 | 154 | 12.8 | 139 | 17.3 | Au | Mo | 2.8125 | 1.0278 | 1.219511886
4 | 10.75 | 7.3 | 91.15 | 104 | 17.4745983 | 7 | 7 | 1.34 | 27.7 | 690.1 | 4 | 195 | 664 | 164 | 15.7 | 143 | 6.6 | Au | Nb | 2.7627 | 0.978 | 1.098757925
5 | 5.3 | 11.8 | 102.65 | 127 | 15.82272494 | 0 | 1 | 1.28 | 29.4 | 393.3 | 3.5 | 200 | 805 | 139 | 5.8 | 142 | 10 | Au | Pd | 2.2041 | 0.4194 | 0.092413841
6 | 7.2 | 8.2 | 204.15 | 330 | 15.33628671 | 3 | 3 | 1.25 | 35.9 | 495.39 | 4.5 | 300 | 720 | 142 | 8.6 | 132 | 23 | Au | Rh | 2.5423 | 0.7576 | 0.697832787
7 | 7.7 | 6.4 | 254.15 | 430 | 15.25746901 | 4 | 4 | 1.25 | 31.85 | 567.77 | 5.5 | 220 | 711 | 146 | 9.6 | 134 | 14.9 | Au | Ru | 2.7173 | 0.9326 | 1.023080557
8 | 8.6 | 8 | 229.15 | 380 | 15.54903756 | 5 | 5 | 1.27 | 24.4005 | 502 | 5 | 110 | 702 | 147 | 11.4 | 136 | 0.001 | Au | Tc | 2.7899 | 1.0052 | 1.171320245
9 | 14.25 | 11.3 | 71.35 | 64.4 | 24.98013825 | 9 | 9 | 1.62 | 25.3 | 393.3 | 3 | 130.5 | 616 | 190 | 22.7 | 179 | 1.8 | Au | Y | 1.8551 | 0.0704 | -0.423401636
10 | 11.85 | 5.7 | 86.15 | 94 | 20.10650344 | 8 | 8 | 1.45 | 25.55 | 590.5 | 3.5 | 110 | 660 | 175 | 17.9 | 158 | 2.3 | Au | Zr | 2.4818 | 0.6971 | 0.544645669
11 | 7.695 | 18.9 | 145.5 | 80 | 14.42650646 | 1 | 4 | 1.34 | 37.05 | 349.5 | 4 | 135 | 731 | 145 | 8.4 | 144 | 11.2 | Fe | Ag | 2.32068 | -0.27612 | -0.570725133
12 | 7.6 | 23.1 | 140.75 | 70.5 | 14.18589474 | 5 | 5 | 1.18 | 24.45 | 349.5 | 4.5 | 123 | 577.6 | 121 | 8.4 | 141 | 11.2 | Fe | Al | 2.45204 | -0.14476 | -0.613419629
13 | 6.355 | 15.4 | 125 | 39 | 16.75066535 | 3 | 4 | 1.2 | 7.5 | 349.5 | 5.5 | 96 | 947 | 119 | 8.4 | 115 | 3.8 | Fe | As | 2.38301 | -0.21379 | -0.743518737
14 | 7.1 | 14.2 | 144.65 | 78.3 | 14.36221429 | 1 | 4 | 1.34 | 30 | 349.5 | 4.5 | 195 | 890.1 | 136 | 8.4 | 143 | 11.2 | Fe | Au | 2.34592 | -0.25088 | -0.281758523
15 | 4.4 | 13.4 | 122.5 | 34 | 23.63041203 | 3 | 4 | 1.46 | 6.05 | 349.5 | 5.5 | 100.5 | 703.3 | 148 | 8.4 | 162 | 0.9 | Fe | Bi | 2.22866 | -0.36814 | -0.940316542
16 | 7.86 | 30.8 | 136.5 | 62 | 16.67869521 | 0 | 4 | 1.41 | 12.95 | 349.5 | 4 | 106 | 867.7 | 144 | 8.4 | 157 | 11.2 | Fe | Cd | 2.26771 | -0.32909 | -0.787862376
17 | 7.95 | 13 | 209.5 | 208 | 11.38661283 | 3 | 4 | 1.16 | 14.55 | 373.3 | 4.5 | 175 | 758 | 126 | 8.4 | 125 | 11.2 | Fe | Co | 2.64035 | 0.04355 | -0.156606846
18 | 10 | 4.9 | 235 | 259 | 11.93515122 | 6 | 6 | 1.18 | 9.55 | 349.5 | 6 | 165 | 652.8 | 139 | 11.6 | 130 | 7.9 | Fe | Cr | 2.50346 | -0.09334 | -0.451620316
19 | 7.275 | 16.5 | 167.5 | 124 | 11.80365345 | 1 | 4 | 1.17 | 35.95 | 349.5 | 4 | 155 | 745.4 | 132 | 8.4 | 126 | 11.2 | Fe | Cu | 2.39882 | -0.19798 | -0.497979575
20 | 8.4 | 11.8 | 211 | 211 | 11.77736497 | 4 | 4 | 1.17 | 11.2 | 349.5 | 6 | 170 | 759.3 | 132 | 8.4 | 125 | 11.2 | Fe | Fe | 2.5968 | 0 | -0.226970307
21 | 8.26 | 19.7 | 111 | 11 | 15.69393923 | 5 | 5 | 1.26 | 6.5 | 349.5 | 4.5 | 85 | 578.8 | 122 | 8.4 | 134 | 1.8 | Fe | Ga | 2.43793 | -0.15887 | -0.748099691
22 | 7.12 | 5.7 | 163 | 115 | 17.21917068 | 4 | 4 | 1.22 | 5.6000015 | 349.5 | 5 | 85 | 762.1 | 120 | 8.4 | 114 | 3e-06 | Fe | Ge | 2.42327 | -0.17353 | -0.753596836
23 | 12.3 | 5.9 | 175 | 139 | 17.02303808 | 8 | 8 | 1.44 | 7.3 | 661.07 | 5 | 140 | 642 | 175 | 16.2 | 158 | 3.4 | Fe | Hf | 2.32154 | -0.27526 | -1.108895668
24 | 6.88 | 49 | 116.5 | 22 | 18.19455352 | 0 | 4 | 1.49 | 6.1 | 349.5 | 4 | 97.5 | 1007 | 132 | 8.4 | 152 | 1 | Fe | Hg | 2.25118 | -0.34562 | -0.725561395
25 | 9.025 | 32.1 | 112.5 | 14 | 18.93001156 | 5 | 5 | 1.44 | 7.3 | 349.5 | 4.5 | 85 | 558.3 | 142 | 9.65 | 155 | 3.4 | Fe | In | 2.27298 | -0.32382 | -0.8076521
26 | 8 | 6.4 | 372 | 533 | 12.96295772 | 3 | 4 | 1.27 | 16.25 | 563.58 | 4.5 | 245 | 880 | 141 | 8.4 | 136 | 11.2 | Fe | Ir | 2.70034 | 0.10354 | 0.158196347
27 | 8.9 | 21.7 | 204.5 | 198 | 11.99503472 | 5 | 5 | 1.17 | 5.85 | 349.5 | 6.5 | 145 | 717.4 | 139 | 9.4 | 132 | 0.5 | Fe | Mn | 2.42964 | -0.16716 | -0.614885534
28 | 10.6 | 4.8 | 266.5 | 322 | 13.63912283 | 6 | 6 | 1.3 | 14.25 | 590.4 | 6 | 200 | 684.9 | 154 | 12.8 | 139 | 11.2 | Fe | Mo | 2.45985 | -0.13695 | -0.502194053
29 | 12.05 | 7.3 | 157.5 | 104 | 14.88974897 | 7 | 7 | 1.34 | 8.9 | 690.1 | 5.5 | 170 | 664 | 164 | 15.7 | 143 | 6.6 | Fe | Nb | 2.4163 | -0.1805 | -0.884612135
30 | 7.6 | 13.4 | 209.5 | 208 | 11.35932471 | 2 | 4 | 1.15 | 12.9 | 377.5 | 4.5 | 175 | 736.7 | 124 | 8.4 | 126 | 11.2 | Fe | Ni | 2.5172 | -0.0796 | -0.259220227
31 | 8.45 | 5.1 | 380.5 | 550 | 12.88053132 | 4 | 4 | 1.26 | 11.75 | 627.6 | 7 | 85 | 840 | 144 | 8.5 | 135 | 11.2 | Fe | Os | 2.72278 | 0.12598 | 0.195027222
32 | 6.015 | 127 | 108 | 5 | 19.99574339 | 3 | 4 | 1.06 | 5.6 | 349.5 | 5.5 | 90.5 | 1011.7 | 107 | 8.4 | 102 | 1e-16 | Fe | P | 2.28176 | -0.31504 | -0.756162171
33 | 7.6975 | 28.8 | 115.5 | 20 | 21.05939399 | 4 | 4 | 1.47 | 8 | 349.5 | 5 | 108 | 715.5 | 146 | 8.4 | 174 | 4.8 | Fe | Pb | 2.21859 | -0.37821 | -0.998403045
34 | 6.6 | 11.8 | 169 | 127 | 13.23787562 | 0 | 4 | 1.28 | 10.6 | 393.3 | 5 | 175 | 805 | 139 | 8.4 | 142 | 10 | Fe | Pd | 2.45233 | -0.14447 | -0.221839638
35 | 7.45 | 8.8 | 193 | 175 | 13.56891424 | 2 | 4 | 1.3 | 10.3 | 510.45 | 5 | 200 | 870 | 136 | 8.4 | 139 | 9.4 | Fe | Pt | 2.59378 | -0.00302 | 0.101026035
36 | 9.05 | 6.2 | 336 | 461 | 13.2438496 | 5 | 5 | 1.28 | 8.5 | 707.1 | 6.5 | 270 | 760 | 151 | 9.7 | 137 | 5.8 | Fe | Re | 2.66457 | 0.06777 | 0.098094224
37 | 8.5 | 8.2 | 270.5 | 330 | 12.75143739 | 3 | 4 | 1.25 | 17.1 | 495.39 | 6 | 275 | 720 | 142 | 8.6 | 132 | 11.2 | Fe | Rh | 2.56039 | -0.03641 | -0.139015981
38 | 9 | 6.4 | 320.5 | 430 | 12.67261969 | 4 | 4 | 1.25 | 13.05 | 567.77 | 7 | 195 | 711 | 146 | 9.6 | 134 | 11.2 | Fe | Ru | 2.5755 | -0.0213 | -0.155324179
39 | 7.5 | 11 | 139 | 67 | 20.98439421 | 3 | 4 | 1.4 | 6.9 | 349.5 | 5.5 | 106 | 833.7 | 139 | 8.4 | 155 | 2.6 | Fe | Sb | 2.34684 | -0.24996 | -0.577504945
40 | 13.1 | 10 | 145.5 | 80 | 18.39333794 | 9 | 9 | 1.44 | 6.35 | 349.5 | 4.5 | 113.5 | 631 | 170 | 17.8 | 162 | 1.5 | Fe | Sc | 2.31133 | -0.28547 | -1.235146774
41 | 6.965 | 2.6 | 186.5 | 162 | 15.89687134 | 4 | 4 | 1.11 | 5.6002 | 359 | 5 | 135 | 786.4 | 111 | 8.4 | 110 | 0.0004 | Fe | Si | 2.39436 | -0.20244 | -0.579703804
42 | 7.73 | 22 | 130.5 | 50 | 19.37207512 | 4 | 4 | 1.41 | 9.95 | 349.5 | 5 | 114 | 708.6 | 139 | 8.4 | 155 | 8.7 | Fe | Sn | 2.30357 | -0.29323 | -0.70998615
43 | 10.75 | 6.3 | 197 | 183 | 14.91204726 | 7 | 7 | 1.34 | 9.65 | 737 | 5.5 | 185 | 761 | 170 | 13.1 | 145 | 8.1 | Fe | Ta | 2.39758 | -0.19922 | -0.634308781
44 | 9.9 | 8 | 295.5 | 380 | 12.96418824 | 5 | 5 | 1.27 | 5.6005 | 502 | 6.5 | 85 | 702 | 147 | 11.4 | 136 | 0.001 | Fe | Tc | 2.50765 | -0.08915 | -0.273146328
45 | 11.5 | 8.6 | 160.5 | 110 | 14.70684106 | 8 | 8 | 1.32 | 6.9 | 425.2 | 5 | 140 | 658 | 160 | 14.6 | 142 | 2.6 | Fe | Ti | 2.45719 | -0.13961 | -0.842100877
46 | 7.975 | 29.9 | 111.5 | 12 | 20.20912077 | 5 | 5 | 1.48 | 8.4 | 349.5 | 4.5 | 106.5 | 589.3 | 145 | 8.4 | 172 | 5.6 | Fe | Tl | 2.22509 | -0.37171 | -0.940683018
47 | 10.4 | 8.4 | 170 | 129 | 12.8111316 | 7 | 7 | 1.22 | 7.6 | 446.7 | 5.5 | 165 | 650 | 153 | 12.4 | 134 | 4 | Fe | V | 2.51386 | -0.08294 | -0.53371102
48 | 9.75 | 4.5 | 306 | 401 | 13.8180497 | 6 | 6 | 1.3 | 14.7 | 422.58 | 6 | 240 | 770 | 162 | 11.1 | 135 | 11.2 | Fe | W | 2.50008 | -0.09672 | -0.184092573
49 | 1.291666667 | 30.2 | 153 | 95 | 13.49152435 | 0 | 4 | 1.25 | 14.05 | 349.5 | 4 | 120 | 906.4 | 122 | 8.4 | 140 | 11.2 | Fe | Zn | 2.43732 | -0.15948 | -0.680668041
50 | 13.15 | 5.7 | 152.5 | 94 | 17.52165412 | 8 | 8 | 1.45 | 6.75 | 590.5 | 5 | 85 | 660 | 175 | 17.9 | 158 | 2.3 | Fe | Zr | 2.29169 | -0.30511 | -1.346189111
51 | 9.045 | 18.9 | 240.5 | 80 | 16.46719119 | 1 | 6 | 1.34 | 40.55 | 422.58 | 4 | 205 | 731 | 145 | 11.1 | 144 | 18.2 | W | Ag | 5.71306 | -0.43404 | -0.445939932
52 | 8.95 | 23.1 | 235.75 | 70.5 | 16.22657947 | 5 | 6 | 1.18 | 27.95 | 422.58 | 4.5 | 193 | 577.6 | 121 | 11.1 | 141 | 18.2 | W | Al | 6.168 | 0.0209 | -0.506958246
53 | 7.705 | 15.4 | 220 | 39 | 18.79135008 | 3 | 6 | 1.2 | 11 | 422.58 | 5.5 | 166 | 947 | 119 | 11.1 | 115 | 3.8 | W | As | 5.92017 | -0.22693 | -1.256219164
54 | 8.45 | 14.2 | 239.65 | 78.3 | 16.40289902 | 1 | 6 | 1.34 | 33.5 | 422.58 | 4.5 | 265 | 890.1 | 136 | 11.1 | 143 | 18.2 | W | Au | 5.48304 | -0.66406 | -0.392617622
55 | 18.41666667 | 22.3 | 211 | 21 | 29.39796086 | 0 | 6 | 1.74 | 24.75 | 422.58 | 4 | 163.5 | 589.8 | 176 | 25.73333333 | 201 | 18.2 | W | Ca | 5.86536 | -0.28174 | -0.900553857
56 | 9.21 | 30.8 | 231.5 | 62 | 18.71937994 | 0 | 6 | 1.41 | 16.45 | 422.58 | 4 | 176 | 867.7 | 144 | 11.1 | 157 | 14.7 | W | Cd | 5.8218 | -0.3253 | -0.662527461
57 | 9.3 | 13 | 304.5 | 208 | 13.42729755 | 3 | 6 | 1.16 | 18.05 | 422.58 | 4.5 | 245 | 758 | 126 | 11.1 | 125 | 17.9 | W | Co | 5.64026 | -0.50684 | 0.005558943
58 | 11.35 | 4.9 | 330 | 259 | 13.97583595 | 6 | 6 | 1.18 | 13.05 | 422.58 | 6 | 235 | 652.8 | 139 | 11.6 | 130 | 7.9 | W | Cr | 5.99785 | -0.14925 | 0.966459959
59 | 8.625 | 16.5 | 262.5 | 124 | 13.84433818 | 1 | 6 | 1.17 | 39.45 | 422.58 | 4 | 225 | 745.4 | 132 | 11.1 | 126 | 18.2 | W | Cu | 5.96294 | -0.18416 | -0.687264615
60 | 9.75 | 11.8 | 306 | 211 | 13.8180497 | 4 | 6 | 1.17 | 14.7 | 422.58 | 6 | 240 | 759.3 | 132 | 11.1 | 125 | 11.2 | W | Fe | 5.40392 | -0.74318 | 0.302404795
61 | 9.61 | 19.7 | 206 | 11 | 17.73462395 | 5 | 6 | 1.26 | 10 | 422.58 | 4.5 | 155 | 578.8 | 122 | 11.1 | 134 | 1.8 | W | Ga | 6.09089 | -0.05621 | -1.120073197
62 | 8.47 | 5.7 | 258 | 115 | 19.2598554 | 4 | 6 | 1.22 | 9.1000015 | 422.58 | 5 | 155 | 762.1 | 120 | 11.1 | 114 | 3e-06 | W | Ge | 6.02651 | -0.12059 | -1.280406604
63 | 13.65 | 5.9 | 270 | 139 | 19.06372281 | 8 | 8 | 1.44 | 10.8 | 661.07 | 5 | 210 | 642 | 175 | 16.2 | 158 | 3.4 | W | Hf | 6.1037 | -0.0434 | 0.437634572
64 | 8.23 | 49 | 211.5 | 22 | 20.23523825 | 0 | 6 | 1.49 | 9.6 | 422.58 | 4 | 167.5 | 1007 | 132 | 11.1 | 152 | 1 | W | Hg | 5.65703 | -0.49007 | -0.878931752
65 | 10.375 | 32.1 | 207.5 | 14 | 20.97069629 | 5 | 6 | 1.44 | 10.8 | 422.58 | 4.5 | 155 | 558.3 | 142 | 11.1 | 155 | 3.4 | W | In | 5.92236 | -0.22474 | -0.74113664
66 | 10.93333333 | 24.8 | 222.7 | 44.4 | 19.54051376 | 0 | 6 | 1.36 | 20.3 | 422.58 | 4 | 177.5 | 737.7 | 141 | 11.1 | 160 | 18.2 | W | Mg | 6.0591 | -0.088 | -0.370995517
67 | 10.25 | 21.7 | 299.5 | 198 | 14.03571944 | 5 | 6 | 1.17 | 9.35 | 422.58 | 6.5 | 215 | 717.4 | 139 | 11.1 | 132 | 0.5 | W | Mn | 5.77028 | -0.37682 | 0.648358479
68 | 11.95 | 4.8 | 361.5 | 322 | 15.67980756 | 6 | 6 | 1.3 | 17.75 | 590.4 | 6 | 270 | 684.9 | 154 | 12.8 | 139 | 17.3 | W | Mo | 6.03016 | -0.11694 | 1.208700833
69 | 8.95 | 13.4 | 304.5 | 208 | 13.40000943 | 2 | 6 | 1.15 | 16.4 | 422.58 | 4.5 | 245 | 736.7 | 124 | 11.1 | 126 | 14.6 | W | Ni | 5.77079 | -0.37631 | -0.292936052
70 | 7.365 | 127 | 203 | 5 | 22.03642812 | 3 | 6 | 1.06 | 9.1 | 422.58 | 5.5 | 160.5 | 1011.7 | 107 | 11.1 | 102 | 1e-16 | W | P | 5.83812 | -0.30898 | -1.322368147
71 | 7.95 | 11.8 | 264 | 127 | 15.27856035 | 0 | 6 | 1.28 | 14.1 | 422.58 | 5 | 245 | 805 | 139 | 11.1 | 142 | 10 | W | Pd | 5.59128 | -0.55582 | -0.03841822
72 | 8.8 | 8.8 | 288 | 175 | 15.60959897 | 2 | 6 | 1.3 | 13.8 | 510.45 | 5 | 270 | 870 | 136 | 11.1 | 139 | 9.4 | W | Pt | 5.38202 | -0.76508 | 0.087099933
73 | 9.85 | 8.2 | 365.5 | 330 | 14.79212212 | 3 | 6 | 1.25 | 20.6 | 495.39 | 6 | 345 | 720 | 142 | 11.1 | 132 | 18.2 | W | Rh | 5.5271 | -0.62 | 0.238271432
74 | 10.35 | 6.4 | 415.5 | 430 | 14.71330442 | 4 | 6 | 1.25 | 16.55 | 567.77 | 7 | 265 | 711 | 146 | 11.1 | 134 | 14.9 | W | Ru | 5.6106 | -0.5365 | 0.654771815
75 | 14.45 | 10 | 240.5 | 80 | 20.43402267 | 9 | 9 | 1.44 | 9.85 | 422.58 | 4.5 | 183.5 | 631 | 170 | 17.8 | 162 | 1.5 | W | Sc | 6.11722 | -0.02988 | -0.035669647
76 | 8.315 | 2.6 | 281.5 | 162 | 17.93755607 | 4 | 6 | 1.11 | 9.1002 | 422.58 | 5 | 205 | 786.4 | 111 | 11.1 | 110 | 0.0004 | W | Si | 6.04327 | -0.10383 | -1.07444689
77 | 18.325 | 22.5 | 208 | 15 | 35.5909326 | 0 | 6 | 1.91 | 11.6 | 422.58 | 4 | 155 | 549.5 | 195 | 25.55 | 212 | 5 | W | Sr | 5.64283 | -0.50427 | -1.454849351
78 | 9.325 | 29.9 | 206.5 | 12 | 22.24980549 | 5 | 6 | 1.48 | 11.9 | 422.58 | 4.5 | 176.5 | 589.3 | 145 | 11.1 | 172 | 5.6 | W | Tl | 5.74236 | -0.40474 | -1.126669771
79 | 11.75 | 8.4 | 265 | 129 | 14.85181632 | 7 | 7 | 1.22 | 11.1 | 446.7 | 5.5 | 235 | 650 | 153 | 12.4 | 134 | 4 | W | V | 6.16991 | 0.02281 | 1.034624562
80 | 11.1 | 4.5 | 401 | 401 | 15.85873442 | 6 | 6 | 1.3 | 18.2 | 422.58 | 6 | 310 | 770 | 162 | 11.1 | 135 | 18.2 | W | W | 6.1471 | 0 | 1.620253786
81 | 16.9 | 11.3 | 232.7 | 64.4 | 24.43597365 | 9 | 9 | 1.62 | 10 | 422.58 | 4.5 | 175.5 | 616 | 190 | 22.7 | 179 | 1.8 | W | Y | 5.91681 | -0.23029 | -0.791160663
82 | 2.641666667 | 30.2 | 248 | 95 | 15.53220908 | 0 | 6 | 1.25 | 17.55 | 422.58 | 4 | 190 | 906.4 | 122 | 11.1 | 140 | 16.9 | W | Zn | 6.05919 | -0.08791 | -0.926756917
83 | 14.5 | 5.7 | 247.5 | 94 | 19.56233885 | 8 | 8 | 1.45 | 10.25 | 590.5 | 5 | 155 | 660 | 175 | 17.9 | 158 | 2.3 | W | Zr | 6.07872 | -0.06838 | 0.167907971