## Sheet1
| Polarizability_composition_average | Site2_ThermalExpansionCoefficient | ElasticModulus_composition_average | Site2_ElasticModulus | AtomicVolume_composition_average | Site2_NUnfilled | NUnfilled_max_value | Site2_CovalentRadii | ElectricalConductivity_composition_average | HeatVaporization_max_value | valence_composition_average | BulkModulus_composition_average | Site2_IonizationEnergy | Site2_CovalentRadius | Polarizability_max_value | Site2_MiracleRadius | ElectricalConductivity_min_value | Material compositions 1 | Material compositions 2 | E_regression | E_regression_shift | Hop activation barrier
0 | 6.57 | 18.9 | 102 | 80 | 14.45279494 | 1 | 1 | 1.34 | 61.8 | 300.5 | 2 | 120 | 731 | 145 | 6.99 | 144 | 60.7 | Cu | Ag | 1.9474 | -0.1328 | -0.424684303
1 | 6.475 | 23.1 | 97.25 | 70.5 | 14.21218322 | 5 | 5 | 1.18 | 49.2 | 300.5 | 2.5 | 108 | 577.6 | 121 | 6.8 | 141 | 37.7 | Cu | Al | 2.02661 | -0.05359 | -0.414239727
2 | 5.975 | 14.2 | 101.15 | 78.3 | 14.38850277 | 1 | 1 | 1.34 | 54.75 | 324.43 | 2.5 | 180 | 890.1 | 136 | 6.15 | 143 | 48.8 | Cu | Au | 1.97207 | -0.10813 | -0.131319977
3 | 3.275 | 13.4 | 79 | 34 | 23.65670051 | 3 | 3 | 1.46 | 30.8 | 300.5 | 3.5 | 85.5 | 703.3 | 148 | 6.15 | 162 | 0.9 | Cu | Bi | 1.63815 | -0.44205 | -1.021857532
4 | 6.735 | 30.8 | 93 | 62 | 16.70498369 | 0 | 1 | 1.41 | 37.7 | 300.5 | 2 | 91 | 867.7 | 144 | 7.32 | 157 | 14.7 | Cu | Cd | 1.90016 | -0.18004 | -0.769538558
5 | 6.825 | 13 | 166 | 208 | 11.41290131 | 3 | 3 | 1.16 | 39.3 | 373.3 | 2.5 | 160 | 758 | 126 | 7.5 | 125 | 17.9 | Cu | Co | 2.47185 | 0.39165 | 0.420776659
6 | 8.875 | 4.9 | 191.5 | 259 | 11.9614397 | 6 | 6 | 1.18 | 34.3 | 339.5 | 4 | 150 | 652.8 | 139 | 11.6 | 130 | 7.9 | Cu | Cr | 2.15149 | 0.07129 | -0.207913536
7 | 6.15 | 16.5 | 124 | 124 | 11.82994193 | 1 | 1 | 1.17 | 60.7 | 300.5 | 2 | 140 | 745.4 | 132 | 6.15 | 126 | 60.7 | Cu | Cu | 2.0802 | 0 | -0.170166471
8 | 7.275 | 11.8 | 167.5 | 211 | 11.80365345 | 4 | 4 | 1.17 | 35.95 | 349.5 | 4 | 155 | 759.3 | 132 | 8.4 | 125 | 11.2 | Cu | Fe | 2.47732 | 0.39712 | 0.404834938
9 | 7.135 | 19.7 | 67.5 | 11 | 15.72022771 | 5 | 5 | 1.26 | 31.25 | 300.5 | 2.5 | 70 | 578.8 | 122 | 8.12 | 134 | 1.8 | Cu | Ga | 1.9743 | -0.1059 | -0.60828896
10 | 5.995 | 5.7 | 119.5 | 115 | 17.24545916 | 4 | 4 | 1.22 | 30.3500015 | 334.3 | 3 | 70 | 762.1 | 120 | 6.15 | 114 | 3e-06 | Cu | Ge | 1.90646 | -0.17374 | -0.58007028
11 | 11.175 | 5.9 | 131.5 | 139 | 17.04932656 | 8 | 8 | 1.44 | 32.05 | 661.07 | 3 | 125 | 642 | 175 | 16.2 | 158 | 3.4 | Cu | Hf | 1.92442 | -0.15578 | -0.790061234
12 | 5.755 | 49 | 73 | 22 | 18.220842 | 0 | 1 | 1.49 | 30.85 | 300.5 | 2 | 82.5 | 1007 | 132 | 6.15 | 152 | 1 | Cu | Hg | 1.85082 | -0.22938 | -0.725561395
13 | 7.9 | 32.1 | 69 | 14 | 18.95630005 | 5 | 5 | 1.44 | 32.05 | 300.5 | 2.5 | 70 | 558.3 | 142 | 9.65 | 155 | 3.4 | Cu | In | 1.87531 | -0.20489 | -0.807835338
14 | 6.875 | 6.4 | 328.5 | 533 | 12.9892462 | 3 | 3 | 1.27 | 41 | 563.58 | 2.5 | 230 | 880 | 141 | 7.6 | 136 | 21.3 | Cu | Ir | 2.67585 | 0.59565 | 0.880521253
15 | 8.458333333 | 24.8 | 84.2 | 44.4 | 17.52611751 | 0 | 1 | 1.36 | 41.55 | 300.5 | 2 | 92.5 | 737.7 | 141 | 10.76666667 | 160 | 22.4 | Cu | Mg | 1.98829 | -0.09191 | -0.890658995
16 | 7.775 | 21.7 | 161 | 198 | 12.0213232 | 5 | 5 | 1.17 | 30.6 | 300.5 | 4.5 | 130 | 717.4 | 139 | 9.4 | 132 | 0.5 | Cu | Mn | 2.03472 | -0.04548 | -0.362749798
17 | 9.475 | 4.8 | 223 | 322 | 13.66541131 | 6 | 6 | 1.3 | 39 | 590.4 | 4 | 185 | 684.9 | 154 | 12.8 | 139 | 17.3 | Cu | Mo | 2.23051 | 0.15031 | 0.039824483
18 | 10.925 | 7.3 | 114 | 104 | 14.91603746 | 7 | 7 | 1.34 | 33.65 | 690.1 | 3.5 | 155 | 664 | 164 | 15.7 | 143 | 6.6 | Cu | Nb | 1.99466 | -0.08554 | -0.424501065
19 | 6.475 | 13.4 | 166 | 208 | 11.38561319 | 2 | 2 | 1.15 | 37.65 | 377.5 | 2.5 | 160 | 736.7 | 124 | 6.8 | 126 | 14.6 | Cu | Ni | 2.35912 | 0.27892 | 0.262092395
20 | 7.325 | 5.1 | 337 | 550 | 12.9068198 | 4 | 4 | 1.26 | 36.5 | 627.6 | 5 | 70 | 840 | 144 | 8.5 | 135 | 12.3 | Cu | Os | 2.72908 | 0.64888 | 0.904891931
21 | 6.5725 | 28.8 | 72 | 20 | 21.08568247 | 4 | 4 | 1.47 | 32.75 | 300.5 | 3 | 93 | 715.5 | 146 | 6.995 | 174 | 4.8 | Cu | Pb | 1.69163 | -0.38857 | -1.07243127
22 | 5.475 | 11.8 | 125.5 | 127 | 13.2641641 | 0 | 1 | 1.28 | 35.35 | 393.3 | 3 | 160 | 805 | 139 | 6.15 | 142 | 10 | Cu | Pd | 2.21185 | 0.13165 | 0.1387731
23 | 6.325 | 8.8 | 149.5 | 175 | 13.59520272 | 2 | 2 | 1.3 | 35.05 | 510.45 | 3 | 185 | 870 | 136 | 6.5 | 139 | 9.4 | Cu | Pt | 2.42608 | 0.34588 | 0.535300522
24 | 7.925 | 6.2 | 292.5 | 461 | 13.27013808 | 5 | 5 | 1.28 | 33.25 | 707.1 | 4.5 | 255 | 760 | 151 | 9.7 | 137 | 5.8 | Cu | Re | 2.63506 | 0.55486 | 0.705162315
25 | 7.375 | 8.2 | 227 | 330 | 12.77772587 | 3 | 3 | 1.25 | 41.85 | 495.39 | 4 | 260 | 720 | 142 | 8.6 | 132 | 23 | Cu | Rh | 2.46945 | 0.38925 | 0.495904313
26 | 7.875 | 6.4 | 277 | 430 | 12.69890817 | 4 | 4 | 1.25 | 37.8 | 567.77 | 5 | 180 | 711 | 146 | 9.6 | 134 | 14.9 | Cu | Ru | 2.508 | 0.4278 | 0.512762226
27 | 4.525 | 70 | 71.5 | 19 | 19.49824386 | 2 | 2 | 1.02 | 30.35 | 300.5 | 4 | 73.85 | 999.58 | 105 | 6.15 | 103 | 5e-16 | Cu | S | 1.75866 | -0.32154 | -1.128868629
28 | 6.375 | 11 | 95.5 | 67 | 21.01068269 | 3 | 3 | 1.4 | 31.65 | 300.5 | 3.5 | 91 | 833.7 | 139 | 6.6 | 155 | 2.6 | Cu | Sb | 1.78822 | -0.29198 | -0.618916774
29 | 11.975 | 10 | 102 | 80 | 18.41962643 | 9 | 9 | 1.44 | 31.1 | 304.8 | 2.5 | 98.5 | 631 | 170 | 17.8 | 162 | 1.5 | Cu | Sc | 1.89753 | -0.18267 | -1.088372991
30 | 5.84 | 2.6 | 143 | 162 | 15.92315982 | 4 | 4 | 1.11 | 30.3502 | 359 | 3 | 120 | 786.4 | 111 | 6.15 | 110 | 0.0004 | Cu | Si | 1.91422 | -0.16598 | -0.276811092
31 | 6.605 | 22 | 87 | 50 | 19.3983636 | 4 | 4 | 1.41 | 34.7 | 300.5 | 3 | 99 | 708.6 | 139 | 7.06 | 155 | 8.7 | Cu | Sn | 1.84641 | -0.23379 | -0.708703482
32 | 9.625 | 6.3 | 153.5 | 183 | 14.93833575 | 7 | 7 | 1.34 | 34.4 | 737 | 3.5 | 170 | 761 | 170 | 13.1 | 145 | 8.1 | Cu | Ta | 2.08834 | 0.00814 | -0.181344
33 | 8.775 | 8 | 252 | 380 | 12.99047672 | 5 | 5 | 1.27 | 30.3505 | 502 | 4.5 | 70 | 702 | 147 | 11.4 | 136 | 0.001 | Cu | Tc | 2.42637 | 0.34617 | 0.351512627
34 | 10.375 | 8.6 | 117 | 110 | 14.73312955 | 8 | 8 | 1.32 | 31.65 | 425.2 | 3 | 125 | 658 | 160 | 14.6 | 142 | 2.6 | Cu | Ti | 2.03098 | -0.04922 | -0.556982269
35 | 6.85 | 29.9 | 68 | 12 | 20.23540925 | 5 | 5 | 1.48 | 33.15 | 300.5 | 2.5 | 91.5 | 589.3 | 145 | 7.55 | 172 | 5.6 | Cu | Tl | 1.76587 | -0.31433 | -1.006282287
36 | 9.275 | 8.4 | 126.5 | 129 | 12.83742008 | 7 | 7 | 1.22 | 32.35 | 446.7 | 3.5 | 150 | 650 | 153 | 12.4 | 134 | 4 | Cu | V | 2.15587 | 0.07567 | -0.150559986
37 | 8.625 | 4.5 | 262.5 | 401 | 13.84433818 | 6 | 6 | 1.3 | 39.45 | 422.58 | 4 | 225 | 770 | 162 | 11.1 | 135 | 18.2 | Cu | W | 2.43774 | 0.35754 | 0.358109202
38 | 0.166666667 | 30.2 | 109.5 | 95 | 13.51781283 | 0 | 1 | 1.25 | 38.8 | 300.5 | 2 | 105 | 906.4 | 122 | 6.15 | 140 | 16.9 | Cu | Zn | 1.99861 | -0.08159 | -0.533894259
39 | 12.025 | 5.7 | 109 | 94 | 17.5479426 | 8 | 8 | 1.45 | 31.5 | 590.5 | 3 | 70 | 660 | 175 | 17.9 | 158 | 2.3 | Cu | Zr | 1.86133 | -0.21887 | -1.005182858
40 | 7.295 | 18.9 | 306.5 | 80 | 15.61209921 | 1 | 3 | 1.34 | 42.1 | 563.58 | 2.5 | 210 | 731 | 145 | 7.6 | 144 | 21.3 | Ir | Ag | 4.4493 | -0.0978 | 0.43805602
41 | 7.46 | 30.8 | 297.5 | 62 | 17.86428796 | 0 | 3 | 1.41 | 18 | 563.58 | 2.5 | 181 | 867.7 | 144 | 7.6 | 157 | 14.7 | Ir | Cd | 4.42133 | -0.12577 | 0.014922414
42 | 7.6 | 6.4 | 533 | 533 | 14.14855047 | 3 | 3 | 1.27 | 21.3 | 563.58 | 3 | 320 | 880 | 141 | 7.6 | 136 | 21.3 | Ir | Ir | 4.5471 | 0 | 3.178108145
43 | 10.2 | 4.8 | 427.5 | 322 | 14.82471558 | 6 | 6 | 1.3 | 19.3 | 590.4 | 4.5 | 275 | 684.9 | 154 | 12.8 | 139 | 17.3 | Ir | Mo | 4.93558 | 0.38848 | 3.462951895
44 | 11.65 | 7.3 | 318.5 | 104 | 16.07534172 | 7 | 7 | 1.34 | 13.95 | 690.1 | 4 | 245 | 664 | 164 | 15.7 | 143 | 6.6 | Ir | Nb | 4.71079 | 0.16369 | 2.477295401
45 | 6.2 | 11.8 | 330 | 127 | 14.42346837 | 0 | 3 | 1.28 | 15.65 | 563.58 | 3.5 | 250 | 805 | 139 | 7.6 | 142 | 10 | Ir | Pd | 4.4704 | -0.0767 | 1.480058254
46 | 8.1 | 8.2 | 431.5 | 330 | 13.93703014 | 3 | 3 | 1.25 | 22.15 | 563.58 | 4.5 | 350 | 720 | 142 | 8.6 | 132 | 21.3 | Ir | Rh | 4.47609 | -0.07101 | 2.493548628
47 | 8.6 | 6.4 | 481.5 | 430 | 13.85821244 | 4 | 4 | 1.25 | 18.1 | 567.77 | 5.5 | 270 | 711 | 146 | 9.6 | 134 | 14.9 | Ir | Ru | 4.7411 | 0.194 | 3.32413065
48 | 9.5 | 8 | 456.5 | 380 | 14.14978099 | 5 | 5 | 1.27 | 10.6505 | 563.58 | 5 | 160 | 702 | 147 | 11.4 | 136 | 0.001 | Ir | Tc | 5.06696 | 0.51986 | 3.775556231
49 | 15.15 | 11.3 | 298.7 | 64.4 | 23.58088168 | 9 | 9 | 1.62 | 11.55 | 563.58 | 3 | 180.5 | 616 | 190 | 22.7 | 179 | 1.8 | Ir | Y | 4.30652 | -0.24058 | 0.067053677
50 | 12.75 | 5.7 | 313.5 | 94 | 18.70724687 | 8 | 8 | 1.45 | 11.8 | 590.5 | 3.5 | 160 | 660 | 175 | 17.9 | 158 | 2.3 | Ir | Zr | 4.56807 | 0.02097 | 1.2394482
51 | 5.895 | 18.9 | 103.5 | 80 | 15.88701711 | 1 | 1 | 1.34 | 36.45 | 393.3 | 3 | 140 | 731 | 145 | 6.99 | 144 | 10 | Pd | Ag | 2.53626 | -0.10974 | -0.053388779
52 | 5.3 | 14.2 | 102.65 | 78.3 | 15.82272494 | 1 | 1 | 1.34 | 29.4 | 393.3 | 3.5 | 200 | 890.1 | 136 | 5.8 | 143 | 10 | Pd | Au | 2.52855 | -0.11745 | 0.103188246
53 | 6.06 | 30.8 | 94.5 | 62 | 18.13920586 | 0 | 0 | 1.41 | 12.35 | 393.3 | 3 | 111 | 867.7 | 144 | 7.32 | 157 | 10 | Pd | Cd | 2.47774 | -0.16826 | -0.25568373
54 | 6.15 | 13 | 167.5 | 208 | 12.84712348 | 3 | 3 | 1.16 | 13.95 | 393.3 | 3.5 | 180 | 758 | 126 | 7.5 | 125 | 10 | Pd | Co | 2.64417 | -0.00183 | 0.304805215
55 | 8.2 | 4.9 | 193 | 259 | 13.39566187 | 6 | 6 | 1.18 | 8.95 | 393.3 | 5 | 170 | 652.8 | 139 | 11.6 | 130 | 7.9 | Pd | Cr | 3.14051 | 0.49451 | 1.16116885
56 | 5.475 | 16.5 | 125.5 | 124 | 13.2641641 | 1 | 1 | 1.17 | 35.35 | 393.3 | 3 | 160 | 745.4 | 132 | 6.15 | 126 | 10 | Pd | Cu | 2.53568 | -0.11032 | -0.120380658
57 | 6.6 | 11.8 | 169 | 211 | 13.23787562 | 4 | 4 | 1.17 | 10.6 | 393.3 | 5 | 175 | 759.3 | 132 | 8.4 | 125 | 10 | Pd | Fe | 2.81947 | 0.17347 | 0.619974885
58 | 10.5 | 5.9 | 133 | 139 | 18.48354873 | 8 | 8 | 1.44 | 6.7 | 661.07 | 4 | 145 | 642 | 175 | 16.2 | 158 | 3.4 | Pd | Hf | 2.88661 | 0.24061 | 0.523206802
59 | 5.08 | 49 | 74.5 | 22 | 19.65506417 | 0 | 0 | 1.49 | 5.5 | 393.3 | 3 | 102.5 | 1007 | 132 | 5.36 | 152 | 1 | Pd | Hg | 2.3763 | -0.2697 | -0.280072732
60 | 6.2 | 6.4 | 330 | 533 | 14.42346837 | 3 | 3 | 1.27 | 15.65 | 563.58 | 3.5 | 250 | 880 | 141 | 7.6 | 136 | 10 | Pd | Ir | 3.18873 | 0.54273 | 1.288134584
61 | 17.95 | 5.2 | 88.5 | 50 | 26.11451619 | 9 | 9 | 1.25 | 5.95 | 399.57 | 3.5 | 104 | 538.1 | 207 | 31.1 | 187 | 1.9 | Pd | La | 1.70667 | -0.93933 | -1.313169591
62 | 7.1 | 21.7 | 162.5 | 198 | 13.45554537 | 5 | 5 | 1.17 | 5.25 | 393.3 | 5.5 | 150 | 717.4 | 139 | 9.4 | 132 | 0.5 | Pd | Mn | 2.98927 | 0.34327 | 0.912496315
63 | 8.8 | 4.8 | 224.5 | 322 | 15.09963348 | 6 | 6 | 1.3 | 13.65 | 590.4 | 5 | 205 | 684.9 | 154 | 12.8 | 139 | 10 | Pd | Mo | 3.66703 | 1.02103 | 1.989625309
64 | 10.25 | 7.3 | 115.5 | 104 | 16.35025962 | 7 | 7 | 1.34 | 8.3 | 690.1 | 4.5 | 175 | 664 | 164 | 15.7 | 143 | 6.6 | Pd | Nb | 3.34044 | 0.69444 | 1.334182339
65 | 5.8 | 13.4 | 167.5 | 208 | 12.81983536 | 2 | 2 | 1.15 | 12.3 | 393.3 | 3.5 | 180 | 736.7 | 124 | 6.8 | 126 | 10 | Pd | Ni | 2.51311 | -0.13289 | 0.034309014
66 | 6.65 | 5.1 | 338.5 | 550 | 14.34104197 | 4 | 4 | 1.26 | 11.15 | 627.6 | 6 | 90 | 840 | 144 | 8.5 | 135 | 10 | Pd | Os | 3.59298 | 0.94698 | 1.971301491
67 | 4.8 | 11.8 | 127 | 127 | 14.69838627 | 0 | 0 | 1.28 | 10 | 393.3 | 4 | 180 | 805 | 139 | 4.8 | 142 | 10 | Pd | Pd | 2.646 | 0 | 0.273269924
68 | 5.65 | 8.8 | 151 | 175 | 15.02942489 | 2 | 2 | 1.3 | 9.7 | 510.45 | 4 | 205 | 870 | 136 | 6.5 | 139 | 9.4 | Pd | Pt | 2.81414 | 0.16814 | 0.653727358
69 | 7.25 | 6.2 | 294 | 461 | 14.70436025 | 5 | 5 | 1.28 | 7.9 | 707.1 | 5.5 | 275 | 760 | 151 | 9.7 | 137 | 5.8 | Pd | Re | 3.90857 | 1.26257 | 2.495087829
70 | 6.7 | 8.2 | 228.5 | 330 | 14.21194804 | 3 | 3 | 1.25 | 16.5 | 495.39 | 5 | 280 | 720 | 142 | 8.6 | 132 | 10 | Pd | Rh | 2.91192 | 0.26592 | 0.766968553
71 | 7.2 | 6.4 | 278.5 | 430 | 14.13313034 | 4 | 4 | 1.25 | 12.45 | 567.77 | 6 | 200 | 711 | 146 | 9.6 | 134 | 10 | Pd | Ru | 3.24624 | 0.60024 | 1.323902677
72 | 11.3 | 10 | 103.5 | 80 | 19.85384859 | 9 | 9 | 1.44 | 5.75 | 393.3 | 3.5 | 118.5 | 631 | 170 | 17.8 | 162 | 1.5 | Pd | Sc | 2.66382 | 0.01782 | -0.27382431
73 | 8.95 | 6.3 | 155 | 183 | 16.37255791 | 7 | 7 | 1.34 | 9.05 | 737 | 4.5 | 190 | 761 | 170 | 13.1 | 145 | 8.1 | Pd | Ta | 3.4692 | 0.8232 | 1.557732919
74 | 8.1 | 8 | 253.5 | 380 | 14.42469889 | 5 | 5 | 1.27 | 5.0005 | 502 | 5.5 | 90 | 702 | 147 | 11.4 | 136 | 0.001 | Pd | Tc | 3.56999 | 0.92399 | 1.871986397
75 | 9.7 | 8.6 | 118.5 | 110 | 16.16735171 | 8 | 8 | 1.32 | 6.3 | 425.2 | 4 | 145 | 658 | 160 | 14.6 | 142 | 2.6 | Pd | Ti | 2.8257 | 0.1797 | 0.471423692
76 | 8.6 | 8.4 | 128 | 129 | 14.27164224 | 7 | 7 | 1.22 | 7 | 446.7 | 4.5 | 170 | 650 | 153 | 12.4 | 134 | 4 | Pd | V | 3.13015 | 0.48415 | 1.07977445
77 | 7.95 | 4.5 | 264 | 401 | 15.27856035 | 6 | 6 | 1.3 | 14.1 | 422.58 | 5 | 245 | 770 | 162 | 11.1 | 135 | 10 | Pd | W | 3.88576 | 1.23976 | 2.384558558
78 | 13.75 | 11.3 | 95.7 | 64.4 | 23.85579958 | 9 | 9 | 1.62 | 5.9 | 393.3 | 3.5 | 110.5 | 616 | 190 | 22.7 | 179 | 1.8 | Pd | Y | 2.32123 | -0.32477 | -0.680723012
79 | -0.508333333 | 30.2 | 111 | 95 | 14.952035 | 0 | 0 | 1.25 | 13.45 | 393.3 | 3 | 125 | 906.4 | 122 | 4.8 | 140 | 10 | Pd | Zn | 2.53447 | -0.11153 | -0.342428684
80 | 11.35 | 5.7 | 110.5 | 94 | 18.98216477 | 8 | 8 | 1.45 | 6.15 | 590.5 | 4 | 90 | 660 | 175 | 17.9 | 158 | 2.3 | Pd | Zr | 2.75424 | 0.10824 | 0.302826243