## Sheet1
Site2_MeltingT | Site1_NdValence | Site2_GSestFCClatcnt | AtomicRadii_min_value | ElectricalConductivity_min_value | Site2_BCCenergy_pa | NdUnfilled_composition_average | Row_max_value | SecondIonizationEnergy_max_value | NdValence_difference | Site2_Column | Site2_NdUnfilled | Site2_GSenergy_pa | valence_composition_average | Site2_CovalentRadii | ThermalExpansionCoefficient_min_value | HeatFusion_composition_average | Site2_HeatFusion | NdUnfilled_max_value | n_ws^third_max_value | HeatFusion_min_value | IonicRadii_min_value | Site2_SpaceGroupNumber | Site2_NdValence | Material compositions 1 | Material compositions 2 | E_regression | E_regression_shift
1234.93 | 10 | 4.027313074 | 1.444 | 62.9 | -2.71997917 | 0 | 5 | 21.49 | 0 | 11 | 0 | -2.76539356 | 2 | 1.34 | 18.9 | 11.3 | 11.3 | 0 | 1.36 | 11.3 | 1.15 | 225 | 10 | Ag | Ag | 1.8245 | 0
1768 | 10 | 3.447656463 | 1.253 | 17.9 | -6.98008657 | 1.5 | 5 | 21.49 | 3 | 9 | 3 | -7.080389145 | 2.5 | 1.16 | 13 | 13.75 | 16.2 | 3 | 1.75 | 11.3 | 0.65 | 194 | 7 | Ag | Co | 1.734358324 | -0.090141676
2180 | 10 | 3.550558664 | 1.249 | 7.9 | -9.50480758 | 2.5 | 5 | 21.49 | 5 | 6 | 5 | -9.50571654 | 4 | 1.18 | 4.9 | 16.15 | 21 | 5 | 1.73 | 11.3 | 0.62 | 229 | 5 | Ag | Cr | 2.083638544 | 0.259138544
1357.77 | 10 | 3.537821124 | 1.278 | 60.7 | -3.64288728 | 0 | 5 | 21.49 | 0 | 11 | 0 | -3.68065482 | 2 | 1.17 | 16.5 | 12.45 | 13.6 | 0 | 1.47 | 11.3 | 0.73 | 225 | 10 | Ag | Cu | 1.802299595 | -0.022200405
1811 | 10 | 3.501224062 | 1.241 | 11.2 | -8.28548436 | 2 | 5 | 21.49 | 4 | 8 | 4 | -8.28548436 | 4 | 1.17 | 11.8 | 12.555 | 13.81 | 4 | 1.77 | 11.3 | 0.55 | 229 | 6 | Ag | Fe | 2.142172341 | 0.317672341
1519 | 10 | 3.474656242 | 1.24 | 0.5 | -8.87041076 | 2.5 | 5 | 21.49 | 5 | 7 | 5 | -9.02056525 | 4.5 | 1.17 | 18.9 | 12.105 | 12.91 | 5 | 1.61 | 11.3 | 0.67 | 217 | 5 | Ag | Mn | 2.026685741 | 0.202185741
1728 | 10 | 3.456049039 | 1.246 | 14.6 | -5.43913904 | 1 | 5 | 21.49 | 2 | 10 | 2 | -5.54632457 | 2.5 | 1.15 | 13.4 | 14.39 | 17.48 | 2 | 1.75 | 11.3 | 0.69 | 225 | 8 | Ag | Ni | 2.075071478 | 0.250571478
1814 | 10 | 4.463741557 | 1.444 | 1.5 | -6.17209116 | 4.5 | 5 | 21.49 | 9 | 3 | 9 | -6.28551309 | 2.5 | 1.44 | 10 | 12.7 | 14.1 | 9 | 1.36 | 11.3 | 0.75 | 194 | 1 | Ag | Sc | 1.823068663 | -0.001431337
1941 | 10 | 4.056692689 | 1.444 | 2.6 | -7.66126811 | 4 | 5 | 21.49 | 8 | 4 | 8 | -7.77522712 | 3 | 1.32 | 8.6 | 12.725 | 14.15 | 8 | 1.52 | 11.3 | 0.61 | 194 | 2 | Ag | Ti | 1.989468058 | 0.164968058
2183 | 10 | 3.733467966 | 1.321 | 4 | -8.93926069 | 3.5 | 5 | 21.49 | 7 | 5 | 7 | -8.93926069 | 3.5 | 1.22 | 8.4 | 16.4 | 21.5 | 7 | 1.64 | 11.3 | 0.54 | 229 | 3 | Ag | V | 2.072663228 | 0.248163228
692.68 | 10 | 3.822215211 | 1.332 | 16.9 | -1.1570915 | 0 | 5 | 21.49 | 0 | 12 | 0 | -1.239999915 | 2 | 1.25 | 18.9 | 9.184 | 7.068 | 0 | 1.36 | 7.068 | 0.74 | 194 | 10 | Ag | Zn | 1.677523767 | -0.146976233
1234.93 | 0 | 4.027313074 | 1.43 | 37.7 | -2.71997917 | 0 | 5 | 21.49 | 0 | 11 | 0 | -2.76539356 | 2.5 | 1.34 | 18.9 | 11.005 | 11.3 | 0 | 1.39 | 10.71 | 0.54 | 225 | 10 | Al | Ag | 1.14107 | -0.12503
933.47 | 0 | 4.039606536 | 1.43 | 37.7 | -3.65018713 | 0 | 3 | 18.828 | 0 | 13 | 0 | -3.74542312 | 3 | 1.18 | 23.1 | 10.71 | 10.71 | 0 | 1.39 | 10.71 | 0.54 | 225 | 0 | Al | Al | 1.2661 | 0
1090 | 0 | 4.459722881 | 1.39 | 3.8 | -4.21496399 | 0 | 4 | 18.828 | 0 | 15 | 0 | -4.650889115 | 4 | 1.2 | 15.4 | 17.575 | 24.44 | 0 | 1.44 | 10.71 | 0.54 | 166 | 10 | Al | As | 1.12367 | -0.14243
1337.33 | 0 | 4.057502731 | 1.43 | 37.7 | -3.18445282 | 0 | 6 | 20.521 | 0 | 11 | 0 | -3.20969261 | 3 | 1.34 | 14.2 | 11.63 | 12.55 | 0 | 1.57 | 10.71 | 0.54 | 225 | 10 | Al | Au | 1.04139 | -0.22471
544.4 | 0 | 5.089070533 | 1.43 | 0.9 | -3.89538374 | 0 | 6 | 18.828 | 0 | 15 | 0 | -3.9736944 | 4 | 1.46 | 13.4 | 10.908 | 11.106 | 0 | 1.39 | 10.71 | 0.54 | 12 | 10 | Al | Bi | 0.91207 | -0.35403
1115 | 0 | 5.326014266 | 1.43 | 31.3 | -1.92725921 | 0 | 4 | 18.828 | 0 | 2 | 0 | -1.948329565 | 2.5 | 1.74 | 22.3 | 9.625 | 8.54 | 0 | 1.39 | 8.54 | 0.54 | 225 | 0 | Al | Ca | 1.07345 | -0.19265
594.22 | 0 | 4.272293466 | 1.43 | 14.7 | -0.74033904 | 0 | 5 | 18.828 | 0 | 12 | 0 | -0.812174225 | 2.5 | 1.41 | 23.1 | 8.46 | 6.21 | 0 | 1.39 | 6.21 | 0.54 | 194 | 10 | Al | Cd | 1.16099 | -0.10511
1071 | 0 | 5.300984746 | 1.43 | 1.4 | -4.65518148 | 4.5 | 6 | 18.828 | 0 | 3 | 9 | -4.77656965 | 3.5 | 1.65 | 5.2 | 8.085 | 5.46 | 9 | 1.39 | 5.46 | 0.54 | 194 | 1 | Al | Ce | 0.93351 | -0.33259
1768 | 0 | 3.447656463 | 1.253 | 17.9 | -6.98008657 | 1.5 | 4 | 18.828 | 0 | 9 | 3 | -7.080389145 | 3 | 1.16 | 13 | 13.455 | 16.2 | 3 | 1.75 | 10.71 | 0.54 | 194 | 7 | Al | Co | 2.0104 | 0.7443
2180 | 0 | 3.550558664 | 1.249 | 7.9 | -9.50480758 | 2.5 | 4 | 18.828 | 0 | 6 | 5 | -9.50571654 | 4.5 | 1.18 | 4.9 | 15.855 | 21 | 5 | 1.73 | 10.71 | 0.54 | 229 | 5 | Al | Cr | 2.1762 | 0.9101
1357.77 | 0 | 3.537821124 | 1.278 | 37.7 | -3.64288728 | 0 | 4 | 20.292 | 0 | 11 | 0 | -3.68065482 | 2.5 | 1.17 | 16.5 | 12.155 | 13.6 | 0 | 1.47 | 10.71 | 0.54 | 225 | 10 | Al | Cu | 1.19608 | -0.07002
1770 | 0 | 4.964278739 | 1.43 | 1.2 | -4.42187783 | 0 | 6 | 18.828 | 0 | 3 | 0 | -4.563633745 | 3 | 1.57 | 9.4 | 15.305 | 19.9 | 0 | 1.39 | 10.71 | 0.54 | 194 | 0 | Al | Er | 1.16273 | -0.10337
1811 | 0 | 3.501224062 | 1.241 | 11.2 | -8.28548436 | 2 | 4 | 18.828 | 0 | 8 | 4 | -8.28548436 | 4.5 | 1.17 | 11.8 | 12.26 | 13.81 | 4 | 1.77 | 10.71 | 0.54 | 229 | 6 | Al | Fe | 2.1438 | 0.8777
302.91 | 0 | 4.225207441 | 1.41 | 1.8 | -2.97839076 | 0 | 4 | 20.51 | 0 | 13 | 0 | -3.012255303 | 3 | 1.26 | 19.7 | 8.1475 | 5.585 | 0 | 1.39 | 5.585 | 0.54 | 64 | 10 | Al | Ga | 1.18849 | -0.07761
1211.4 | 0 | 4.514684539 | 1.37 | 3e-06 | -4.27836489 | 0 | 4 | 18.828 | 0 | 14 | 0 | -4.616039545 | 3.5 | 1.22 | 5.7 | 23.825 | 36.94 | 0 | 1.39 | 10.71 | 0.53 | 225 | 10 | Al | Ge | 1.15506 | -0.11104
2506 | 0 | 4.461398209 | 1.43 | 3.4 | -9.77464936 | 4 | 6 | 18.828 | 0 | 4 | 8 | -9.954299335 | 3.5 | 1.44 | 5.9 | 18.955 | 27.2 | 8 | 1.45 | 10.71 | 0.54 | 194 | 2 | Al | Hf | 2.06319 | 0.79709
234.32 | 0 | 4.656246199 | 1.43 | 1 | -0.15983096 | 0 | 6 | 18.828 | 0 | 12 | 0 | -0.250105562 | 2.5 | 1.49 | 23.1 | 6.5025 | 2.295 | 0 | 1.39 | 2.295 | 0.54 | 166 | 10 | Al | Hg | 1.08586 | -0.18024
429.75 | 0 | 4.595332379 | 1.43 | 3.4 | -2.65390512 | 0 | 5 | 18.869 | 0 | 13 | 0 | -2.66680196 | 3 | 1.44 | 23.1 | 7.0005 | 3.291 | 0 | 1.39 | 3.291 | 0.54 | 139 | 10 | Al | In | 1.10136 | -0.16474
2739 | 0 | 3.84489682 | 1.357 | 21.3 | -8.22715557 | 1.5 | 6 | 18.828 | 0 | 9 | 3 | -8.84851145 | 3 | 1.27 | 6.4 | 25.915 | 41.12 | 3 | 1.83 | 10.71 | 0.54 | 225 | 7 | Al | Ir | 2.2252 | 0.9591
1193 | 0 | 5.28468344 | 1.43 | 1.9 | -4.79586452 | 4.5 | 6 | 18.828 | 0 | 3 | 9 | -4.927546185 | 3 | 1.25 | 5.2 | 8.455 | 6.2 | 9 | 1.39 | 6.2 | 0.54 | 194 | 1 | Al | La | 0.77761 | -0.48849
923 | 0 | 4.50714913 | 1.43 | 22.4 | -1.51367083 | 0 | 3 | 18.828 | 0 | 2 | 0 | -1.54227231 | 2.5 | 1.36 | 23.1 | 9.595 | 8.48 | 0 | 1.39 | 8.48 | 0.54 | 194 | 0 | Al | Mg | 1.24671 | -0.01939
1519 | 0 | 3.474656242 | 1.24 | 0.5 | -8.87041076 | 2.5 | 4 | 18.828 | 0 | 7 | 5 | -9.02056525 | 5 | 1.17 | 21.7 | 11.81 | 12.91 | 5 | 1.61 | 10.71 | 0.54 | 217 | 5 | Al | Mn | 1.9213 | 0.6552
2896 | 0 | 3.973998007 | 1.362 | 17.3 | -10.84610777 | 2.5 | 5 | 18.828 | 0 | 6 | 5 | -10.84610777 | 4.5 | 1.3 | 4.8 | 24.095 | 37.48 | 5 | 1.77 | 10.71 | 0.54 | 229 | 5 | Al | Mo | 3.0262 | 1.7601
370.87 | 0 | 4.890601634 | 1.43 | 20.1 | -1.2544847 | 0 | 3 | 47.286 | 0 | 1 | 0 | -1.260241383 | 2 | 1.54 | 23.1 | 6.655 | 2.6 | 0 | 1.39 | 2.6 | 0.54 | 229 | 0 | Al | Na | 1.19687 | -0.06923
2750 | 0 | 4.173988903 | 1.429 | 6.6 | -10.09332153 | 3 | 5 | 18.828 | 0 | 5 | 6 | -10.09332153 | 4 | 1.34 | 7.3 | 20.355 | 30 | 6 | 1.64 | 10.71 | 0.54 | 229 | 4 | Al | Nb | 2.667 | 1.4009
1294 | 0 | 5.183081107 | 1.43 | 1.6 | -4.6307523 | 0 | 6 | 18.828 | 0 | 3 | 0 | -4.76235134 | 3 | 1.64 | 6.9 | 8.925 | 7.14 | 0 | 1.39 | 7.14 | 0.54 | 194 | 0 | Al | Nd | 0.9308 | -0.3353
1728 | 0 | 3.456049039 | 1.246 | 14.6 | -5.43913904 | 1 | 4 | 18.828 | 0 | 10 | 2 | -5.54632457 | 3 | 1.15 | 13.4 | 14.095 | 17.48 | 2 | 1.75 | 10.71 | 0.54 | 225 | 8 | Al | Ni | 1.59959 | 0.33349
3306 | 0 | 3.834043137 | 1.34 | 12.3 | -10.33236566 | 2 | 6 | 18.828 | 0 | 8 | 4 | -11.22070399 | 5.5 | 1.26 | 5.1 | 34.28 | 57.85 | 4 | 1.85 | 10.71 | 0.54 | 194 | 6 | Al | Os | 2.8061 | 1.54
317.3 | 0 | 4.486063093 | 1.28 | 1e-16 | -4.6830362 | 0 | 3 | 19.725 | 0 | 15 | 0 | -5.400509043 | 4 | 1.06 | 23.1 | 14.625 | 18.54 | 0 | 1.65 | 10.71 | 0.17 | 2 | 0 | Al | P | 1.03897 | -0.22713
600.61 | 0 | 4.826588558 | 1.43 | 4.8 | -3.58277457 | 0 | 6 | 18.828 | 0 | 14 | 0 | -3.62902961 | 3.5 | 1.47 | 23.1 | 7.742 | 4.774 | 0 | 1.39 | 4.774 | 0.54 | 225 | 10 | Al | Pb | 0.94554 | -0.32056
1828.05 | 0 | 3.862851303 | 1.375 | 10 | -5.0910129 | 0 | 5 | 19.63 | 0 | 10 | 0 | -5.13777457 | 3.5 | 1.28 | 11.8 | 13.725 | 16.74 | 0 | 1.67 | 10.71 | 0.54 | 225 | 10 | Al | Pd | 1.52261 | 0.25651
2041.4 | 0 | 3.91660681 | 1.38 | 9.4 | -5.92513799 | 0.5 | 6 | 18.828 | 0 | 10 | 1 | -6.02850968 | 3.5 | 1.3 | 8.8 | 16.4425 | 22.175 | 1 | 1.78 | 10.71 | 0.54 | 225 | 9 | Al | Pt | 1.60389 | 0.33779
3459 | 0 | 3.884620563 | 1.37 | 5.8 | -12.10177805 | 2.5 | 6 | 18.828 | 0 | 7 | 5 | -12.41702777 | 5 | 1.28 | 6.2 | 22.395 | 34.08 | 5 | 1.85 | 10.71 | 0.53 | 194 | 5 | Al | Re | 3.189 | 1.9229
2237 | 0 | 3.79278409 | 1.345 | 23 | -6.90998391 | 1 | 5 | 18.828 | 0 | 9 | 2 | -7.25364552 | 4.5 | 1.25 | 8.2 | 18.65 | 26.59 | 2 | 1.76 | 10.71 | 0.54 | 225 | 8 | Al | Rh | 2.0685 | 0.8024
2607 | 0 | 3.780696194 | 1.325 | 14.9 | -8.57093238 | 1.5 | 5 | 18.828 | 0 | 8 | 3 | -9.19463357 | 5.5 | 1.25 | 6.4 | 24.65 | 38.59 | 3 | 1.83 | 10.71 | 0.54 | 194 | 7 | Al | Ru | 2.5963 | 1.3302
388.36 | 0 | 4.689784664 | 1.27 | 5e-16 | -3.00278915 | 0 | 3 | 23.33 | 0 | 16 | 0 | -4.097216719 | 4.5 | 1.02 | 23.1 | 6.2155 | 1.721 | 0 | 1.39 | 1.721 | 0.29 | 70 | 0 | Al | S | 1.11138 | -0.15472
903.78 | 0 | 5.016478962 | 1.43 | 2.6 | -3.88991513 | 0 | 5 | 18.828 | 0 | 15 | 0 | -4.11736234 | 4 | 1.4 | 11 | 15.25 | 19.79 | 0 | 1.39 | 10.71 | 0.54 | 166 | 10 | Al | Sb | 1.02572 | -0.24038
1814 | 0 | 4.463741557 | 1.43 | 1.5 | -6.17209116 | 4.5 | 4 | 18.828 | 0 | 3 | 9 | -6.28551309 | 3 | 1.44 | 10 | 12.405 | 14.1 | 9 | 1.39 | 10.71 | 0.54 | 194 | 1 | Al | Sc | 1.56769 | 0.30159
494 | 0 | 4.697841169 | 1.4 | 8 | -2.90074111 | 0 | 4 | 21.19 | 0 | 16 | 0 | -3.47079191 | 4.5 | 1.16 | 23.1 | 8.7 | 6.69 | 0 | 1.39 | 6.69 | 0.5 | 14 | 10 | Al | Se | 0.82351 | -0.44259
1687 | 0 | 4.340238825 | 1.32 | 0.0004 | -4.90201039 | 0 | 3 | 18.828 | 0 | 14 | 0 | -5.424918005 | 3.5 | 1.11 | 2.6 | 30.46 | 50.21 | 0 | 1.5 | 10.71 | 0.26 | 227 | 0 | Al | Si | 1.11237 | -0.15373
505.08 | 0 | 5.106259136 | 1.43 | 8.7 | -3.89492544 | 0 | 5 | 18.828 | 0 | 14 | 0 | -3.96104709 | 3.5 | 1.41 | 22 | 8.93 | 7.15 | 0 | 1.39 | 7.15 | 0.54 | 141 | 10 | Al | Sn | 1.0706 | -0.1955
3290 | 0 | 4.169391995 | 1.43 | 8.1 | -11.85139954 | 3.5 | 6 | 18.828 | 0 | 5 | 7 | -11.85139954 | 4 | 1.34 | 6.3 | 23.64 | 36.57 | 7 | 1.63 | 10.71 | 0.54 | 229 | 3 | Al | Ta | 2.782 | 1.5159
2430 | 0 | 3.851649375 | 1.358 | 0.001 | -10.09176138 | 2.5 | 5 | 18.828 | 0 | 7 | 5 | -10.3551512 | 5 | 1.27 | 8 | 22 | 33.29 | 5 | 1.81 | 10.71 | 0.54 | 194 | 5 | Al | Tc | 2.9744 | 1.7083
722.66 | 0 | 5.180763906 | 1.43 | 0.0002 | -2.83411842 | 0 | 5 | 18.828 | 0 | 16 | 0 | -3.141302507 | 4.5 | 1.36 | 18.8 | 14.045 | 17.38 | 0 | 1.39 | 10.71 | 0.54 | 152 | 10 | Al | Te | 0.90478 | -0.36132
1941 | 0 | 4.056692689 | 1.43 | 2.6 | -7.66126811 | 4 | 4 | 18.828 | 0 | 4 | 8 | -7.77522712 | 3.5 | 1.32 | 8.6 | 12.43 | 14.15 | 8 | 1.52 | 10.71 | 0.54 | 194 | 2 | Al | Ti | 2.20739 | 0.94129
577 | 0 | 4.756905929 | 1.43 | 5.6 | -2.25289773 | 0 | 6 | 20.428 | 0 | 13 | 0 | -2.27267753 | 3 | 1.48 | 23.1 | 7.426 | 4.142 | 0 | 1.39 | 4.142 | 0.54 | 194 | 10 | Al | Tl | 0.98934 | -0.27676
2183 | 0 | 3.733467966 | 1.321 | 4 | -8.93926069 | 3.5 | 4 | 18.828 | 0 | 5 | 7 | -8.93926069 | 4 | 1.22 | 8.4 | 16.105 | 21.5 | 7 | 1.64 | 10.71 | 0.54 | 229 | 3 | Al | V | 2.6073 | 1.3412
3695 | 0 | 4.004162334 | 1.37 | 18.2 | -12.95880062 | 3 | 6 | 18.828 | 0 | 6 | 6 | -12.95880062 | 4.5 | 1.3 | 4.5 | 31.51 | 52.31 | 6 | 1.81 | 10.71 | 0.54 | 229 | 4 | Al | W | 3.2023 | 1.9362
1799 | 0 | 5.058773104 | 1.43 | 1.8 | -6.34029752 | 4.5 | 5 | 18.828 | 0 | 3 | 9 | -6.464599775 | 3 | 1.62 | 11.3 | 11.05 | 11.39 | 9 | 1.39 | 10.71 | 0.54 | 194 | 1 | Al | Y | 1.11612 | -0.14998
692.68 | 0 | 3.822215211 | 1.332 | 16.9 | -1.1570915 | 0 | 4 | 18.828 | 0 | 12 | 0 | -1.239999915 | 2.5 | 1.25 | 23.1 | 8.889 | 7.068 | 0 | 1.39 | 7.068 | 0.54 | 194 | 10 | Al | Zn | 1.18119 | -0.08491
2128 | 0 | 4.527079516 | 1.43 | 2.3 | -8.46727487 | 4 | 5 | 18.828 | 0 | 4 | 8 | -8.545958555 | 3.5 | 1.45 | 5.7 | 15.855 | 21 | 8 | 1.41 | 10.71 | 0.54 | 194 | 2 | Al | Zr | 1.92223 | 0.65613
1234.93 | 10 | 4.027313074 | 1.442 | 48.8 | -2.71997917 | 0 | 6 | 21.49 | 0 | 11 | 0 | -2.76539356 | 2.5 | 1.34 | 14.2 | 11.925 | 11.3 | 0 | 1.57 | 11.3 | 0.85 | 225 | 10 | Au | Ag | 1.8195 | 0.0348
1337.33 | 10 | 4.057502731 | 1.442 | 48.8 | -3.18445282 | 0 | 6 | 20.521 | 0 | 11 | 0 | -3.20969261 | 3 | 1.34 | 14.2 | 12.55 | 12.55 | 0 | 1.57 | 12.55 | 0.85 | 225 | 10 | Au | Au | 1.7847 | 0
594.22 | 10 | 4.272293466 | 1.442 | 14.7 | -0.74033904 | 0 | 6 | 20.521 | 0 | 12 | 0 | -0.812174225 | 2.5 | 1.41 | 14.2 | 9.38 | 6.21 | 0 | 1.57 | 6.21 | 0.85 | 194 | 10 | Au | Cd | 1.7295 | -0.0552
2896 | 10 | 3.973998007 | 1.362 | 17.3 | -10.84610777 | 2.5 | 6 | 20.521 | 5 | 6 | 5 | -10.84610777 | 4.5 | 1.3 | 4.8 | 25.015 | 37.48 | 5 | 1.77 | 12.55 | 0.59 | 229 | 5 | Au | Mo | 2.8125 | 1.0278
2750 | 10 | 4.173988903 | 1.429 | 6.6 | -10.09332153 | 3 | 6 | 20.521 | 6 | 5 | 6 | -10.09332153 | 4 | 1.34 | 7.3 | 21.275 | 30 | 6 | 1.64 | 12.55 | 0.64 | 229 | 4 | Au | Nb | 2.7627 | 0.978
1828.05 | 10 | 3.862851303 | 1.375 | 10 | -5.0910129 | 0 | 6 | 20.521 | 0 | 10 | 0 | -5.13777457 | 3.5 | 1.28 | 11.8 | 14.645 | 16.74 | 0 | 1.67 | 12.55 | 0.64 | 225 | 10 | Au | Pd | 2.2041 | 0.4194
2237 | 10 | 3.79278409 | 1.345 | 23 | -6.90998391 | 1 | 6 | 20.521 | 2 | 9 | 2 | -7.25364552 | 4.5 | 1.25 | 8.2 | 19.57 | 26.59 | 2 | 1.76 | 12.55 | 0.67 | 225 | 8 | Au | Rh | 2.5423 | 0.7576
2607 | 10 | 3.780696194 | 1.325 | 14.9 | -8.57093238 | 1.5 | 6 | 20.521 | 3 | 8 | 3 | -9.19463357 | 5.5 | 1.25 | 6.4 | 25.57 | 38.59 | 3 | 1.83 | 12.55 | 0.62 | 194 | 7 | Au | Ru | 2.7173 | 0.9326
2430 | 10 | 3.851649375 | 1.358 | 0.001 | -10.09176138 | 2.5 | 6 | 20.521 | 5 | 7 | 5 | -10.3551512 | 5 | 1.27 | 8 | 22.92 | 33.29 | 5 | 1.81 | 12.55 | 0.56 | 194 | 5 | Au | Tc | 2.7899 | 1.0052
1799 | 10 | 5.058773104 | 1.442 | 1.8 | -6.34029752 | 4.5 | 6 | 20.521 | 9 | 3 | 9 | -6.464599775 | 3 | 1.62 | 11.3 | 11.97 | 11.39 | 9 | 1.57 | 11.39 | 0.85 | 194 | 1 | Au | Y | 1.8551 | 0.0704
2128 | 10 | 4.527079516 | 1.442 | 2.3 | -8.46727487 | 4 | 6 | 20.521 | 8 | 4 | 8 | -8.545958555 | 3.5 | 1.45 | 5.7 | 16.775 | 21 | 8 | 1.57 | 12.55 | 0.84 | 194 | 2 | Au | Zr | 2.4818 | 0.6971
1234.93 | 0 | 4.027313074 | 1.444 | 31.3 | -2.71997917 | 0 | 5 | 21.49 | 0 | 11 | 0 | -2.76539356 | 2 | 1.34 | 18.9 | 9.92 | 11.3 | 0 | 1.36 | 8.54 | 1 | 225 | 10 | Ca | Ag | 1.55814 | -0.11076
1115 | 0 | 5.326014266 | 1.97 | 31.3 | -1.92725921 | 0 | 4 | 11.871 | 0 | 2 | 0 | -1.948329565 | 2 | 1.74 | 22.3 | 8.54 | 8.54 | 0 | 0.91 | 8.54 | 1 | 225 | 0 | Ca | Ca | 1.6689 | 0
594.22 | 0 | 4.272293466 | 1.489 | 14.7 | -0.74033904 | 0 | 5 | 16.908 | 0 | 12 | 0 | -0.812174225 | 2 | 1.41 | 22.3 | 7.375 | 6.21 | 0 | 1.24 | 6.21 | 0.95 | 194 | 10 | Ca | Cd | 1.63695 | -0.03195
2750 | 0 | 4.173988903 | 1.429 | 6.6 | -10.09332153 | 3 | 5 | 14.32 | 0 | 5 | 6 | -10.09332153 | 3.5 | 1.34 | 7.3 | 19.27 | 30 | 6 | 1.64 | 8.54 | 0.64 | 229 | 4 | Ca | Nb | 2.5169 | 0.848
1799 | 0 | 5.058773104 | 1.81 | 1.8 | -6.34029752 | 4.5 | 5 | 12.24 | 0 | 3 | 9 | -6.464599775 | 2.5 | 1.62 | 11.3 | 9.965 | 11.39 | 9 | 1.21 | 8.54 | 1 | 194 | 1 | Ca | Y | 1.96705 | 0.29815
2128 | 0 | 4.527079516 | 1.6 | 2.3 | -8.46727487 | 4 | 5 | 13.13 | 0 | 4 | 8 | -8.545958555 | 3 | 1.45 | 5.7 | 14.77 | 21 | 8 | 1.41 | 8.54 | 0.84 | 194 | 2 | Ca | Zr | 2.30509 | 0.63619
1234.93 | 6 | 4.027313074 | 1.241 | 11.2 | -2.71997917 | 2 | 5 | 21.49 | 4 | 11 | 0 | -2.76539356 | 4 | 1.34 | 11.8 | 12.555 | 11.3 | 4 | 1.77 | 11.3 | 0.55 | 225 | 10 | Fe | Ag | 2.32068 | -0.27612
933.47 | 6 | 4.039606536 | 1.241 | 11.2 | -3.65018713 | 2 | 4 | 18.828 | 6 | 13 | 0 | -3.74542312 | 4.5 | 1.18 | 11.8 | 12.26 | 10.71 | 4 | 1.77 | 10.71 | 0.54 | 225 | 0 | Fe | Al | 2.45204 | -0.14476
1090 | 6 | 4.459722881 | 1.241 | 3.8 | -4.21496399 | 2 | 4 | 18.633 | 4 | 15 | 0 | -4.650889115 | 5.5 | 1.2 | 11.8 | 19.125 | 24.44 | 4 | 1.77 | 13.81 | 0.55 | 166 | 10 | Fe | As | 2.38301 | -0.21379
1337.33 | 6 | 4.057502731 | 1.241 | 11.2 | -3.18445282 | 2 | 6 | 20.521 | 4 | 11 | 0 | -3.20969261 | 4.5 | 1.34 | 11.8 | 13.18 | 12.55 | 4 | 1.77 | 12.55 | 0.55 | 225 | 10 | Fe | Au | 2.34592 | -0.25088
544.4 | 6 | 5.089070533 | 1.241 | 0.9 | -3.89538374 | 2 | 6 | 16.687 | 4 | 15 | 0 | -3.9736944 | 5.5 | 1.46 | 11.8 | 12.458 | 11.106 | 4 | 1.77 | 11.106 | 0.55 | 12 | 10 | Fe | Bi | 2.22866 | -0.36814
594.22 | 6 | 4.272293466 | 1.241 | 11.2 | -0.74033904 | 2 | 5 | 16.908 | 4 | 12 | 0 | -0.812174225 | 4 | 1.41 | 11.8 | 10.01 | 6.21 | 4 | 1.77 | 6.21 | 0.55 | 194 | 10 | Fe | Cd | 2.26771 | -0.32909
1768 | 6 | 3.447656463 | 1.241 | 11.2 | -6.98008657 | 3.5 | 4 | 17.06 | 1 | 9 | 3 | -7.080389145 | 4.5 | 1.16 | 11.8 | 15.005 | 16.2 | 4 | 1.77 | 13.81 | 0.55 | 194 | 7 | Fe | Co | 2.64035 | 0.04355
2180 | 6 | 3.550558664 | 1.241 | 7.9 | -9.50480758 | 4.5 | 4 | 16.5 | 1 | 6 | 5 | -9.50571654 | 6 | 1.18 | 4.9 | 17.405 | 21 | 5 | 1.77 | 13.81 | 0.55 | 229 | 5 | Fe | Cr | 2.50346 | -0.09334
1357.77 | 6 | 3.537821124 | 1.241 | 11.2 | -3.64288728 | 2 | 4 | 20.292 | 4 | 11 | 0 | -3.68065482 | 4 | 1.17 | 11.8 | 13.705 | 13.6 | 4 | 1.77 | 13.6 | 0.55 | 225 | 10 | Fe | Cu | 2.39882 | -0.19798
1811 | 6 | 3.501224062 | 1.241 | 11.2 | -8.28548436 | 4 | 4 | 16.18 | 0 | 8 | 4 | -8.28548436 | 6 | 1.17 | 11.8 | 13.81 | 13.81 | 4 | 1.77 | 13.81 | 0.55 | 229 | 6 | Fe | Fe | 2.5968 | 0
302.91 | 6 | 4.225207441 | 1.241 | 1.8 | -2.97839076 | 2 | 4 | 20.51 | 4 | 13 | 0 | -3.012255303 | 4.5 | 1.26 | 11.8 | 9.6975 | 5.585 | 4 | 1.77 | 5.585 | 0.55 | 64 | 10 | Fe | Ga | 2.43793 | -0.15887
1211.4 | 6 | 4.514684539 | 1.241 | 3e-06 | -4.27836489 | 2 | 4 | 16.18 | 4 | 14 | 0 | -4.616039545 | 5 | 1.22 | 5.7 | 25.375 | 36.94 | 4 | 1.77 | 13.81 | 0.53 | 225 | 10 | Fe | Ge | 2.42327 | -0.17353
2506 | 6 | 4.461398209 | 1.241 | 3.4 | -9.77464936 | 6 | 6 | 16.18 | 4 | 4 | 8 | -9.954299335 | 5 | 1.44 | 5.9 | 20.505 | 27.2 | 8 | 1.77 | 13.81 | 0.55 | 194 | 2 | Fe | Hf | 2.32154 | -0.27526
234.32 | 6 | 4.656246199 | 1.241 | 1 | -0.15983096 | 2 | 6 | 18.759 | 4 | 12 | 0 | -0.250105562 | 4 | 1.49 | 11.8 | 8.0525 | 2.295 | 4 | 1.77 | 2.295 | 0.55 | 166 | 10 | Fe | Hg | 2.25118 | -0.34562
429.75 | 6 | 4.595332379 | 1.241 | 3.4 | -2.65390512 | 2 | 5 | 18.869 | 4 | 13 | 0 | -2.66680196 | 4.5 | 1.44 | 11.8 | 8.5505 | 3.291 | 4 | 1.77 | 3.291 | 0.55 | 139 | 10 | Fe | In | 2.27298 | -0.32382
2739 | 6 | 3.84489682 | 1.241 | 11.2 | -8.22715557 | 3.5 | 6 | 16.18 | 1 | 9 | 3 | -8.84851145 | 4.5 | 1.27 | 6.4 | 27.465 | 41.12 | 4 | 1.83 | 13.81 | 0.55 | 225 | 7 | Fe | Ir | 2.70034 | 0.10354
1519 | 6 | 3.474656242 | 1.24 | 0.5 | -8.87041076 | 4.5 | 4 | 16.18 | 1 | 7 | 5 | -9.02056525 | 6.5 | 1.17 | 11.8 | 13.36 | 12.91 | 5 | 1.77 | 12.91 | 0.55 | 217 | 5 | Fe | Mn | 2.42964 | -0.16716
2896 | 6 | 3.973998007 | 1.241 | 11.2 | -10.84610777 | 4.5 | 5 | 16.461 | 1 | 6 | 5 | -10.84610777 | 6 | 1.3 | 4.8 | 25.645 | 37.48 | 5 | 1.77 | 13.81 | 0.55 | 229 | 5 | Fe | Mo | 2.45985 | -0.13695
2750 | 6 | 4.173988903 | 1.241 | 6.6 | -10.09332153 | 5 | 5 | 16.18 | 2 | 5 | 6 | -10.09332153 | 5.5 | 1.34 | 7.3 | 21.905 | 30 | 6 | 1.77 | 13.81 | 0.55 | 229 | 4 | Fe | Nb | 2.4163 | -0.1805
1728 | 6 | 3.456049039 | 1.241 | 11.2 | -5.43913904 | 3 | 4 | 18.168 | 2 | 10 | 2 | -5.54632457 | 4.5 | 1.15 | 11.8 | 15.645 | 17.48 | 4 | 1.77 | 13.81 | 0.55 | 225 | 8 | Fe | Ni | 2.5172 | -0.0796
3306 | 6 | 3.834043137 | 1.241 | 11.2 | -10.33236566 | 4 | 6 | 16.18 | 0 | 8 | 4 | -11.22070399 | 7 | 1.26 | 5.1 | 35.83 | 57.85 | 4 | 1.85 | 13.81 | 0.55 | 194 | 6 | Fe | Os | 2.72278 | 0.12598
317.3 | 6 | 4.486063093 | 1.241 | 1e-16 | -4.6830362 | 2 | 4 | 19.725 | 6 | 15 | 0 | -5.400509043 | 5.5 | 1.06 | 11.8 | 16.175 | 18.54 | 4 | 1.77 | 13.81 | 0.17 | 2 | 0 | Fe | P | 2.28176 | -0.31504
600.61 | 6 | 4.826588558 | 1.241 | 4.8 | -3.58277457 | 2 | 6 | 16.18 | 4 | 14 | 0 | -3.62902961 | 5 | 1.47 | 11.8 | 9.292 | 4.774 | 4 | 1.77 | 4.774 | 0.55 | 225 | 10 | Fe | Pb | 2.21859 | -0.37821
1828.05 | 6 | 3.862851303 | 1.241 | 10 | -5.0910129 | 2 | 5 | 19.63 | 4 | 10 | 0 | -5.13777457 | 5 | 1.28 | 11.8 | 15.275 | 16.74 | 4 | 1.77 | 13.81 | 0.55 | 225 | 10 | Fe | Pd | 2.45233 | -0.14447
2041.4 | 6 | 3.91660681 | 1.241 | 9.4 | -5.92513799 | 2.5 | 6 | 18.563 | 3 | 10 | 1 | -6.02850968 | 5 | 1.3 | 8.8 | 17.9925 | 22.175 | 4 | 1.78 | 13.81 | 0.55 | 225 | 9 | Fe | Pt | 2.59378 | -0.00302
3459 | 6 | 3.884620563 | 1.241 | 5.8 | -12.10177805 | 4.5 | 6 | 16.18 | 1 | 7 | 5 | -12.41702777 | 6.5 | 1.28 | 6.2 | 23.945 | 34.08 | 5 | 1.85 | 13.81 | 0.53 | 194 | 5 | Fe | Re | 2.66457 | 0.06777
2237 | 6 | 3.79278409 | 1.241 | 11.2 | -6.90998391 | 3 | 5 | 18.08 | 2 | 9 | 2 | -7.25364552 | 6 | 1.25 | 8.2 | 20.2 | 26.59 | 4 | 1.77 | 13.81 | 0.55 | 225 | 8 | Fe | Rh | 2.56039 | -0.03641
2607 | 6 | 3.780696194 | 1.241 | 11.2 | -8.57093238 | 3.5 | 5 | 16.76 | 1 | 8 | 3 | -9.19463357 | 7 | 1.25 | 6.4 | 26.2 | 38.59 | 4 | 1.83 | 13.81 | 0.55 | 194 | 7 | Fe | Ru | 2.5755 | -0.0213
903.78 | 6 | 5.016478962 | 1.241 | 2.6 | -3.88991513 | 2 | 5 | 16.53 | 4 | 15 | 0 | -4.11736234 | 5.5 | 1.4 | 11 | 16.8 | 19.79 | 4 | 1.77 | 13.81 | 0.55 | 166 | 10 | Fe | Sb | 2.34684 | -0.24996
1814 | 6 | 4.463741557 | 1.241 | 1.5 | -6.17209116 | 6.5 | 4 | 16.18 | 5 | 3 | 9 | -6.28551309 | 4.5 | 1.44 | 10 | 13.955 | 14.1 | 9 | 1.77 | 13.81 | 0.55 | 194 | 1 | Fe | Sc | 2.31133 | -0.28547
1687 | 6 | 4.340238825 | 1.241 | 0.0004 | -4.90201039 | 2 | 4 | 16.345 | 6 | 14 | 0 | -5.424918005 | 5 | 1.11 | 2.6 | 32.01 | 50.21 | 4 | 1.77 | 13.81 | 0.26 | 227 | 0 | Fe | Si | 2.39436 | -0.20244
505.08 | 6 | 5.106259136 | 1.241 | 8.7 | -3.89492544 | 2 | 5 | 16.18 | 4 | 14 | 0 | -3.96104709 | 5 | 1.41 | 11.8 | 10.48 | 7.15 | 4 | 1.77 | 7.15 | 0.55 | 141 | 10 | Fe | Sn | 2.30357 | -0.29323
3290 | 6 | 4.169391995 | 1.241 | 8.1 | -11.85139954 | 5.5 | 6 | 16.18 | 3 | 5 | 7 | -11.85139954 | 5.5 | 1.34 | 6.3 | 25.19 | 36.57 | 7 | 1.77 | 13.81 | 0.55 | 229 | 3 | Fe | Ta | 2.39758 | -0.19922
2430 | 6 | 3.851649375 | 1.241 | 0.001 | -10.09176138 | 4.5 | 5 | 16.18 | 1 | 7 | 5 | -10.3551512 | 6.5 | 1.27 | 8 | 23.55 | 33.29 | 5 | 1.81 | 13.81 | 0.55 | 194 | 5 | Fe | Tc | 2.50765 | -0.08915
1941 | 6 | 4.056692689 | 1.241 | 2.6 | -7.66126811 | 6 | 4 | 16.18 | 4 | 4 | 8 | -7.77522712 | 5 | 1.32 | 8.6 | 13.98 | 14.15 | 8 | 1.77 | 13.81 | 0.55 | 194 | 2 | Fe | Ti | 2.45719 | -0.13961
577 | 6 | 4.756905929 | 1.241 | 5.6 | -2.25289773 | 2 | 6 | 20.428 | 4 | 13 | 0 | -2.27267753 | 4.5 | 1.48 | 11.8 | 8.976 | 4.142 | 4 | 1.77 | 4.142 | 0.55 | 194 | 10 | Fe | Tl | 2.22509 | -0.37171
2183 | 6 | 3.733467966 | 1.241 | 4 | -8.93926069 | 5.5 | 4 | 16.18 | 3 | 5 | 7 | -8.93926069 | 5.5 | 1.22 | 8.4 | 17.655 | 21.5 | 7 | 1.77 | 13.81 | 0.54 | 229 | 3 | Fe | V | 2.51386 | -0.08294
3695 | 6 | 4.004162334 | 1.241 | 11.2 | -12.95880062 | 5 | 6 | 16.18 | 2 | 6 | 6 | -12.95880062 | 6 | 1.3 | 4.5 | 33.06 | 52.31 | 6 | 1.81 | 13.81 | 0.55 | 229 | 4 | Fe | W | 2.50008 | -0.09672
692.68 | 6 | 3.822215211 | 1.241 | 11.2 | -1.1570915 | 2 | 4 | 17.964 | 4 | 12 | 0 | -1.239999915 | 4 | 1.25 | 11.8 | 10.439 | 7.068 | 4 | 1.77 | 7.068 | 0.55 | 194 | 10 | Fe | Zn | 2.43732 | -0.15948
2128 | 6 | 4.527079516 | 1.241 | 2.3 | -8.46727487 | 6 | 5 | 16.18 | 4 | 4 | 8 | -8.545958555 | 5 | 1.45 | 5.7 | 17.405 | 21 | 8 | 1.77 | 13.81 | 0.55 | 194 | 2 | Fe | Zr | 2.29169 | -0.30511
1234.93 | 0 | 4.027313074 | 1.444 | 22.4 | -2.71997917 | 0 | 5 | 21.49 | 0 | 11 | 0 | -2.76539356 | 2 | 1.34 | 18.9 | 9.89 | 11.3 | 0 | 1.36 | 8.48 | 0.72 | 225 | 10 | Mg | Ag | 1.46003 | 0.05403
933.47 | 0 | 4.039606536 | 1.43 | 22.4 | -3.65018713 | 0 | 3 | 18.828 | 0 | 13 | 0 | -3.74542312 | 2.5 | 1.18 | 23.1 | 9.595 | 10.71 | 0 | 1.39 | 8.48 | 0.54 | 225 | 0 | Mg | Al | 1.47106 | 0.06506
1337.33 | 0 | 4.057502731 | 1.442 | 22.4 | -3.18445282 | 0 | 6 | 20.521 | 0 | 11 | 0 | -3.20969261 | 2.5 | 1.34 | 14.2 | 10.515 | 12.55 | 0 | 1.57 | 8.48 | 0.72 | 225 | 10 | Mg | Au | 1.53295 | 0.12695
1560 | 0 | 3.160183721 | 1.12 | 22.4 | -3.65527191 | 0 | 3 | 18.211 | 0 | 2 | 0 | -3.755038695 | 2 | 0.9 | 11.3 | 8.1875 | 7.895 | 0 | 1.67 | 7.895 | 0.45 | 194 | 0 | Mg | Be | 1.38435 | -0.02165
544.4 | 0 | 5.089070533 | 1.6 | 0.9 | -3.89538374 | 0 | 6 | 16.687 | 0 | 15 | 0 | -3.9736944 | 3.5 | 1.46 | 13.4 | 9.793 | 11.106 | 0 | 1.17 | 8.48 | 0.72 | 12 | 10 | Mg | Bi | 1.23751 | -0.16849
1115 | 0 | 5.326014266 | 1.6 | 22.4 | -1.92725921 | 0 | 4 | 15.035 | 0 | 2 | 0 | -1.948329565 | 2 | 1.74 | 22.3 | 8.51 | 8.54 | 0 | 1.17 | 8.48 | 0.72 | 225 | 0 | Mg | Ca | 1.22059 | -0.18541
594.22 | 0 | 4.272293466 | 1.489 | 14.7 | -0.74033904 | 0 | 5 | 16.908 | 0 | 12 | 0 | -0.812174225 | 2 | 1.41 | 24.8 | 7.345 | 6.21 | 0 | 1.24 | 6.21 | 0.72 | 194 | 10 | Mg | Cd | 1.31308 | -0.09292
1071 | 0 | 5.300984746 | 1.6 | 1.4 | -4.65518148 | 4.5 | 6 | 15.035 | 0 | 3 | 9 | -4.77656965 | 3 | 1.65 | 5.2 | 6.97 | 5.46 | 9 | 1.19 | 5.46 | 0.72 | 194 | 1 | Mg | Ce | 1.206 | -0.2
1768 | 0 | 3.447656463 | 1.253 | 17.9 | -6.98008657 | 1.5 | 4 | 17.06 | 0 | 9 | 3 | -7.080389145 | 2.5 | 1.16 | 13 | 12.34 | 16.2 | 3 | 1.75 | 8.48 | 0.65 | 194 | 7 | Mg | Co | 1.97803 | 0.57203
2180 | 0 | 3.550558664 | 1.249 | 7.9 | -9.50480758 | 2.5 | 4 | 16.5 | 0 | 6 | 5 | -9.50571654 | 4 | 1.18 | 4.9 | 14.74 | 21 | 5 | 1.73 | 8.48 | 0.62 | 229 | 5 | Mg | Cr | 1.74633 | 0.34033
1357.77 | 0 | 3.537821124 | 1.278 | 22.4 | -3.64288728 | 0 | 4 | 20.292 | 0 | 11 | 0 | -3.68065482 | 2 | 1.17 | 16.5 | 11.04 | 13.6 | 0 | 1.47 | 8.48 | 0.72 | 225 | 10 | Mg | Cu | 1.48301 | 0.07701
1811 | 0 | 3.501224062 | 1.241 | 11.2 | -8.28548436 | 2 | 4 | 16.18 | 0 | 8 | 4 | -8.28548436 | 4 | 1.17 | 11.8 | 11.145 | 13.81 | 4 | 1.77 | 8.48 | 0.55 | 229 | 6 | Mg | Fe | 1.88006 | 0.47406
302.91 | 0 | 4.225207441 | 1.41 | 1.8 | -2.97839076 | 0 | 4 | 20.51 | 0 | 13 | 0 | -3.012255303 | 2.5 | 1.26 | 19.7 | 7.0325 | 5.585 | 0 | 1.31 | 5.585 | 0.62 | 64 | 10 | Mg | Ga | 1.34821 | -0.05779
1586 | 0 | 5.042307669 | 1.6 | 0.8 | -4.51068704 | 4.5 | 6 | 15.035 | 0 | 3 | 9 | -4.65442131 | 2.5 | 1.61 | -2 | 9.075 | 9.67 | 9 | 1.21 | 8.48 | 0.72 | 194 | 1 | Mg | Gd | 1.31171 | -0.09429
2506 | 0 | 4.461398209 | 1.564 | 3.4 | -9.77464936 | 4 | 6 | 15.035 | 0 | 4 | 8 | -9.954299335 | 3 | 1.44 | 5.9 | 17.84 | 27.2 | 8 | 1.45 | 8.48 | 0.72 | 194 | 2 | Mg | Hf | 2.04142 | 0.63542
234.32 | 0 | 4.656246199 | 1.6 | 1 | -0.15983096 | 0 | 6 | 18.759 | 0 | 12 | 0 | -0.250105562 | 2 | 1.49 | 24.8 | 5.3875 | 2.295 | 0 | 1.24 | 2.295 | 0.72 | 166 | 10 | Mg | Hg | 1.25354 | -0.15246
429.75 | 0 | 4.595332379 | 1.6 | 3.4 | -2.65390512 | 0 | 5 | 18.869 | 0 | 13 | 0 | -2.66680196 | 2.5 | 1.44 | 24.8 | 5.8855 | 3.291 | 0 | 1.17 | 3.291 | 0.72 | 139 | 10 | Mg | In | 1.31556 | -0.09044
2739 | 0 | 3.84489682 | 1.357 | 21.3 | -8.22715557 | 1.5 | 6 | 15.035 | 0 | 9 | 3 | -8.84851145 | 2.5 | 1.27 | 6.4 | 24.8 | 41.12 | 3 | 1.83 | 8.48 | 0.63 | 225 | 7 | Mg | Ir | 2.26703 | 0.86103
336.53 | 0 | 6.637517176 | 1.6 | 16.4 | -1.096516 | 0 | 4 | 31.625 | 0 | 1 | 0 | -1.097539713 | 1.5 | 2.03 | 24.8 | 5.4075 | 2.335 | 0 | 1.17 | 2.335 | 0.72 | 229 | 0 | Mg | K | 1.07661 | -0.32939
1193 | 0 | 5.28468344 | 1.6 | 1.9 | -4.79586452 | 4.5 | 6 | 15.035 | 0 | 3 | 9 | -4.927546185 | 2.5 | 1.25 | 5.2 | 7.34 | 6.2 | 9 | 1.18 | 6.2 | 0.72 | 194 | 1 | Mg | La | 1.17836 | -0.22764
453.69 | 0 | 4.048845545 | 1.55 | 11.7 | -1.86553478 | 0 | 3 | 76.638 | 0 | 1 | 0 | -1.86988691 | 1.5 | 1.23 | 24.8 | 5.74 | 3 | 0 | 1.17 | 3 | 0.72 | 229 | 0 | Mg | Li | 1.33197 | -0.07403
923 | 0 | 4.50714913 | 1.6 | 22.4 | -1.51367083 | 0 | 3 | 15.035 | 0 | 2 | 0 | -1.54227231 | 2 | 1.36 | 24.8 | 8.48 | 8.48 | 0 | 1.17 | 8.48 | 0.72 | 194 | 0 | Mg | Mg | 1.406 | 0
1519 | 0 | 3.474656242 | 1.24 | 0.5 | -8.87041076 | 2.5 | 4 | 15.64 | 0 | 7 | 5 | -9.02056525 | 4.5 | 1.17 | 21.7 | 10.695 | 12.91 | 5 | 1.61 | 8.48 | 0.67 | 217 | 5 | Mg | Mn | 1.6954 | 0.2894
2896 | 0 | 3.973998007 | 1.362 | 17.3 | -10.84610777 | 2.5 | 5 | 16.461 | 0 | 6 | 5 | -10.84610777 | 4 | 1.3 | 4.8 | 22.98 | 37.48 | 5 | 1.77 | 8.48 | 0.59 | 229 | 5 | Mg | Mo | 2.67438 | 1.26838
370.87 | 0 | 4.890601634 | 1.6 | 20.1 | -1.2544847 | 0 | 3 | 47.286 | 0 | 1 | 0 | -1.260241383 | 1.5 | 1.54 | 24.8 | 5.54 | 2.6 | 0 | 1.17 | 2.6 | 0.72 | 229 | 0 | Mg | Na | 1.26165 | -0.14435
2750 | 0 | 4.173988903 | 1.429 | 6.6 | -10.09332153 | 3 | 5 | 15.035 | 0 | 5 | 6 | -10.09332153 | 3.5 | 1.34 | 7.3 | 19.24 | 30 | 6 | 1.64 | 8.48 | 0.64 | 229 | 4 | Mg | Nb | 2.45235 | 1.04635
1294 | 0 | 5.183081107 | 1.6 | 1.6 | -4.6307523 | 0 | 6 | 15.035 | 0 | 3 | 0 | -4.76235134 | 2.5 | 1.64 | 6.9 | 7.81 | 7.14 | 0 | 1.2 | 7.14 | 0.72 | 194 | 0 | Mg | Nd | 1.23717 | -0.16883
1728 | 0 | 3.456049039 | 1.246 | 14.6 | -5.43913904 | 1 | 4 | 18.168 | 0 | 10 | 2 | -5.54632457 | 2.5 | 1.15 | 13.4 | 12.98 | 17.48 | 2 | 1.75 | 8.48 | 0.69 | 225 | 8 | Mg | Ni | 1.77227 | 0.36627
3306 | 0 | 3.834043137 | 1.34 | 12.3 | -10.33236566 | 2 | 6 | 15.035 | 0 | 8 | 4 | -11.22070399 | 5 | 1.26 | 5.1 | 33.165 | 57.85 | 4 | 1.85 | 8.48 | 0.63 | 194 | 6 | Mg | Os | 2.55892 | 1.15292
1828.05 | 0 | 3.862851303 | 1.375 | 10 | -5.0910129 | 0 | 5 | 19.63 | 0 | 10 | 0 | -5.13777457 | 3 | 1.28 | 11.8 | 12.61 | 16.74 | 0 | 1.67 | 8.48 | 0.64 | 225 | 10 | Mg | Pd | 1.76833 | 0.36233
1204 | 0 | 5.225662103 | 1.6 | 1.5 | -4.64853984 | 0 | 6 | 15.035 | 0 | 3 | 0 | -4.77382996 | 2.5 | 1.65 | 5.4 | 7.685 | 6.89 | 0 | 1.2 | 6.89 | 0.72 | 194 | 0 | Mg | Pr | 1.21848 | -0.18752
2041.4 | 0 | 3.91660681 | 1.38 | 9.4 | -5.92513799 | 0.5 | 6 | 18.563 | 0 | 10 | 1 | -6.02850968 | 3 | 1.3 | 8.8 | 15.3275 | 22.175 | 1 | 1.78 | 8.48 | 0.63 | 225 | 9 | Mg | Pt | 1.8718 | 0.4658
3459 | 0 | 3.884620563 | 1.37 | 5.8 | -12.10177805 | 2.5 | 6 | 15.035 | 0 | 7 | 5 | -12.41702777 | 4.5 | 1.28 | 6.2 | 21.28 | 34.08 | 5 | 1.85 | 8.48 | 0.53 | 194 | 5 | Mg | Re | 2.78975 | 1.38375
2237 | 0 | 3.79278409 | 1.345 | 22.4 | -6.90998391 | 1 | 5 | 18.08 | 0 | 9 | 2 | -7.25364552 | 4 | 1.25 | 8.2 | 17.535 | 26.59 | 2 | 1.76 | 8.48 | 0.67 | 225 | 8 | Mg | Rh | 2.1269 | 0.7209
2607 | 0 | 3.780696194 | 1.325 | 14.9 | -8.57093238 | 1.5 | 5 | 16.76 | 0 | 8 | 3 | -9.19463357 | 5 | 1.25 | 6.4 | 23.535 | 38.59 | 3 | 1.83 | 8.48 | 0.62 | 194 | 7 | Mg | Ru | 2.44111 | 1.03511
903.78 | 0 | 5.016478962 | 1.59 | 2.6 | -3.88991513 | 0 | 5 | 16.53 | 0 | 15 | 0 | -4.11736234 | 3.5 | 1.4 | 11 | 14.135 | 19.79 | 0 | 1.26 | 8.48 | 0.72 | 166 | 10 | Mg | Sb | 1.26933 | -0.13667
1814 | 0 | 4.463741557 | 1.6 | 1.5 | -6.17209116 | 4.5 | 4 | 15.035 | 0 | 3 | 9 | -6.28551309 | 2.5 | 1.44 | 10 | 11.29 | 14.1 | 9 | 1.27 | 8.48 | 0.72 | 194 | 1 | Mg | Sc | 1.6123 | 0.2063
494 | 0 | 4.697841169 | 1.4 | 8 | -2.90074111 | 0 | 4 | 21.19 | 0 | 16 | 0 | -3.47079191 | 4 | 1.16 | 24.8 | 7.585 | 6.69 | 0 | 1.17 | 6.69 | 0.5 | 14 | 10 | Mg | Se | 1.09913 | -0.30687
1687 | 0 | 4.340238825 | 1.32 | 0.0004 | -4.90201039 | 0 | 3 | 16.345 | 0 | 14 | 0 | -5.424918005 | 3 | 1.11 | 2.6 | 29.345 | 50.21 | 0 | 1.5 | 8.48 | 0.26 | 227 | 0 | Mg | Si | 1.43422 | 0.02822
505.08 | 0 | 5.106259136 | 1.6 | 8.7 | -3.89492544 | 0 | 5 | 15.035 | 0 | 14 | 0 | -3.96104709 | 3 | 1.41 | 22 | 7.815 | 7.15 | 0 | 1.24 | 7.15 | 0.71 | 141 | 10 | Mg | Sn | 1.3627 | -0.0433
1050 | 0 | 6.008506453 | 1.6 | 5 | -1.67793991 | 0 | 5 | 15.035 | 0 | 2 | 0 | -1.6828136 | 2 | 1.91 | 22.5 | 7.955 | 7.43 | 0 | 1.17 | 7.43 | 0.72 | 225 | 0 | Mg | Sr | 1.08218 | -0.32382
3290 | 0 | 4.169391995 | 1.43 | 8.1 | -11.85139954 | 3.5 | 6 | 15.035 | 0 | 5 | 7 | -11.85139954 | 3.5 | 1.34 | 6.3 | 22.525 | 36.57 | 7 | 1.63 | 8.48 | 0.64 | 229 | 3 | Mg | Ta | 2.53728 | 1.13128
2430 | 0 | 3.851649375 | 1.358 | 0.001 | -10.09176138 | 2.5 | 5 | 15.26 | 0 | 7 | 5 | -10.3551512 | 4.5 | 1.27 | 8 | 20.885 | 33.29 | 5 | 1.81 | 8.48 | 0.56 | 194 | 5 | Mg | Tc | 2.65156 | 1.24556
2023 | 0 | 5.059033597 | 1.6 | 7.1 | -7.26654681 | 4 | 7 | 15.035 | 0 | 3 | 8 | -7.41254306 | 3 | 1.65 | 11 | 11.145 | 13.81 | 8 | 1.28 | 8.48 | 0.72 | 225 | 2 | Mg | Th | 1.2663 | -0.1397
1941 | 0 | 4.056692689 | 1.448 | 2.6 | -7.66126811 | 4 | 4 | 15.035 | 0 | 4 | 8 | -7.77522712 | 3 | 1.32 | 8.6 | 11.315 | 14.15 | 8 | 1.52 | 8.48 | 0.61 | 194 | 2 | Mg | Ti | 2.02214 | 0.61614
2183 | 0 | 3.733467966 | 1.321 | 4 | -8.93926069 | 3.5 | 4 | 15.035 | 0 | 5 | 7 | -8.93926069 | 3.5 | 1.22 | 8.4 | 14.99 | 21.5 | 7 | 1.64 | 8.48 | 0.54 | 229 | 3 | Mg | V | 2.25739 | 0.85139
3695 | 0 | 4.004162334 | 1.37 | 18.2 | -12.95880062 | 3 | 6 | 15.035 | 0 | 6 | 6 | -12.95880062 | 4 | 1.3 | 4.5 | 30.395 | 52.31 | 6 | 1.81 | 8.48 | 0.6 | 229 | 4 | Mg | W | 2.82992 | 1.42392
1799 | 0 | 5.058773104 | 1.6 | 1.8 | -6.34029752 | 4.5 | 5 | 15.035 | 0 | 3 | 9 | -6.464599775 | 2.5 | 1.62 | 11.3 | 9.935 | 11.39 | 9 | 1.21 | 8.48 | 0.72 | 194 | 1 | Mg | Y | 1.3495 | -0.0565
692.68 | 0 | 3.822215211 | 1.332 | 16.9 | -1.1570915 | 0 | 4 | 17.964 | 0 | 12 | 0 | -1.239999915 | 2 | 1.25 | 24.8 | 7.774 | 7.068 | 0 | 1.32 | 7.068 | 0.72 | 194 | 10 | Mg | Zn | 1.30461 | -0.10139
2128 | 0 | 4.527079516 | 1.6 | 2.3 | -8.46727487 | 4 | 5 | 15.035 | 0 | 4 | 8 | -8.545958555 | 3 | 1.45 | 5.7 | 14.74 | 21 | 8 | 1.41 | 8.48 | 0.72 | 194 | 2 | Mg | Zr | 1.98631 | 0.58031
1234.93 | 5 | 4.027313074 | 1.362 | 17.3 | -2.71997917 | 2.5 | 5 | 21.49 | 5 | 11 | 0 | -2.76539356 | 4 | 1.34 | 4.8 | 24.39 | 11.3 | 5 | 1.77 | 11.3 | 0.59 | 225 | 10 | Mo | Ag | 4.6899 | -0.3389
1090 | 5 | 4.459722881 | 1.362 | 3.8 | -4.21496399 | 2.5 | 5 | 18.633 | 5 | 15 | 0 | -4.650889115 | 5.5 | 1.2 | 4.8 | 30.96 | 24.44 | 5 | 1.77 | 24.44 | 0.58 | 166 | 10 | Mo | As | 4.85173 | -0.17707
544.4 | 5 | 5.089070533 | 1.362 | 0.9 | -3.89538374 | 2.5 | 6 | 16.687 | 5 | 15 | 0 | -3.9736944 | 5.5 | 1.46 | 4.8 | 24.293 | 11.106 | 5 | 1.77 | 11.106 | 0.59 | 12 | 10 | Mo | Bi | 4.77865 | -0.25015
594.22 | 5 | 4.272293466 | 1.362 | 14.7 | -0.74033904 | 2.5 | 5 | 16.908 | 5 | 12 | 0 | -0.812174225 | 4 | 1.41 | 4.8 | 21.845 | 6.21 | 5 | 1.77 | 6.21 | 0.59 | 194 | 10 | Mo | Cd | 4.73084 | -0.29796
1768 | 5 | 3.447656463 | 1.253 | 17.3 | -6.98008657 | 4 | 5 | 17.06 | 2 | 9 | 3 | -7.080389145 | 4.5 | 1.16 | 4.8 | 26.84 | 16.2 | 5 | 1.77 | 16.2 | 0.59 | 194 | 7 | Mo | Co | 4.59618 | -0.43262
2180 | 5 | 3.550558664 | 1.249 | 7.9 | -9.50480758 | 5 | 5 | 16.5 | 0 | 6 | 5 | -9.50571654 | 6 | 1.18 | 4.8 | 29.24 | 21 | 5 | 1.77 | 21 | 0.59 | 229 | 5 | Mo | Cr | 5.06851 | 0.03971
1357.77 | 5 | 3.537821124 | 1.278 | 17.3 | -3.64288728 | 2.5 | 5 | 20.292 | 5 | 11 | 0 | -3.68065482 | 4 | 1.17 | 4.8 | 25.54 | 13.6 | 5 | 1.77 | 13.6 | 0.59 | 225 | 10 | Mo | Cu | 4.86586 | -0.16294
1811 | 5 | 3.501224062 | 1.241 | 11.2 | -8.28548436 | 4.5 | 5 | 16.461 | 1 | 8 | 4 | -8.28548436 | 6 | 1.17 | 4.8 | 25.645 | 13.81 | 5 | 1.77 | 13.81 | 0.55 | 229 | 6 | Mo | Fe | 4.61039 | -0.41841
302.91 | 5 | 4.225207441 | 1.362 | 1.8 | -2.97839076 | 2.5 | 5 | 20.51 | 5 | 13 | 0 | -3.012255303 | 4.5 | 1.26 | 4.8 | 21.5325 | 5.585 | 5 | 1.77 | 5.585 | 0.59 | 64 | 10 | Mo | Ga | 4.96448 | -0.06432
1211.4 | 5 | 4.514684539 | 1.362 | 3e-06 | -4.27836489 | 2.5 | 5 | 16.461 | 5 | 14 | 0 | -4.616039545 | 5 | 1.22 | 4.8 | 37.21 | 36.94 | 5 | 1.77 | 36.94 | 0.53 | 225 | 10 | Mo | Ge | 4.99847 | -0.03033
429.75 | 5 | 4.595332379 | 1.362 | 3.4 | -2.65390512 | 2.5 | 5 | 18.869 | 5 | 13 | 0 | -2.66680196 | 4.5 | 1.44 | 4.8 | 20.3855 | 3.291 | 5 | 1.77 | 3.291 | 0.59 | 139 | 10 | Mo | In | 4.84196 | -0.18684
923 | 5 | 4.50714913 | 1.362 | 17.3 | -1.51367083 | 2.5 | 5 | 16.461 | 5 | 2 | 0 | -1.54227231 | 4 | 1.36 | 4.8 | 22.98 | 8.48 | 5 | 1.77 | 8.48 | 0.59 | 194 | 0 | Mo | Mg | 4.95666 | -0.07214
1519 | 5 | 3.474656242 | 1.24 | 0.5 | -8.87041076 | 5 | 5 | 16.461 | 0 | 7 | 5 | -9.02056525 | 6.5 | 1.17 | 4.8 | 25.195 | 12.91 | 5 | 1.77 | 12.91 | 0.59 | 217 | 5 | Mo | Mn | 4.81209 | -0.21671
2896 | 5 | 3.973998007 | 1.362 | 17.3 | -10.84610777 | 5 | 5 | 16.461 | 0 | 6 | 5 | -10.84610777 | 6 | 1.3 | 4.8 | 37.48 | 37.48 | 5 | 1.77 | 37.48 | 0.59 | 229 | 5 | Mo | Mo | 5.0288 | 0
1728 | 5 | 3.456049039 | 1.246 | 14.6 | -5.43913904 | 3.5 | 5 | 18.168 | 3 | 10 | 2 | -5.54632457 | 4.5 | 1.15 | 4.8 | 27.48 | 17.48 | 5 | 1.77 | 17.48 | 0.59 | 225 | 8 | Mo | Ni | 4.7032 | -0.3256
3306 | 5 | 3.834043137 | 1.34 | 12.3 | -10.33236566 | 4.5 | 6 | 16.461 | 1 | 8 | 4 | -11.22070399 | 7 | 1.26 | 4.8 | 47.665 | 57.85 | 5 | 1.85 | 37.48 | 0.59 | 194 | 6 | Mo | Os | 4.75024 | -0.27856
317.3 | 5 | 4.486063093 | 1.28 | 1e-16 | -4.6830362 | 2.5 | 5 | 19.725 | 5 | 15 | 0 | -5.400509043 | 5.5 | 1.06 | 4.8 | 28.01 | 18.54 | 5 | 1.77 | 18.54 | 0.17 | 2 | 0 | Mo | P | 4.77354 | -0.25526
600.61 | 5 | 4.826588558 | 1.362 | 4.8 | -3.58277457 | 2.5 | 6 | 16.461 | 5 | 14 | 0 | -3.62902961 | 5 | 1.47 | 4.8 | 21.127 | 4.774 | 5 | 1.77 | 4.774 | 0.59 | 225 | 10 | Mo | Pb | 4.75637 | -0.27243
1828.05 | 5 | 3.862851303 | 1.362 | 10 | -5.0910129 | 2.5 | 5 | 19.63 | 5 | 10 | 0 | -5.13777457 | 5 | 1.28 | 4.8 | 27.11 | 16.74 | 5 | 1.77 | 16.74 | 0.59 | 225 | 10 | Mo | Pd | 4.64559 | -0.38321
2041.4 | 5 | 3.91660681 | 1.362 | 9.4 | -5.92513799 | 3 | 6 | 18.563 | 4 | 10 | 1 | -6.02850968 | 5 | 1.3 | 4.8 | 29.8275 | 22.175 | 5 | 1.78 | 22.175 | 0.59 | 225 | 9 | Mo | Pt | 4.50807 | -0.52073
2607 | 5 | 3.780696194 | 1.325 | 14.9 | -8.57093238 | 4 | 5 | 16.76 | 2 | 8 | 3 | -9.19463357 | 7 | 1.25 | 4.8 | 38.035 | 38.59 | 5 | 1.83 | 37.48 | 0.59 | 194 | 7 | Mo | Ru | 4.61105 | -0.41775
903.78 | 5 | 5.016478962 | 1.362 | 2.6 | -3.88991513 | 2.5 | 5 | 16.53 | 5 | 15 | 0 | -4.11736234 | 5.5 | 1.4 | 4.8 | 28.635 | 19.79 | 5 | 1.77 | 19.79 | 0.59 | 166 | 10 | Mo | Sb | 4.8968 | -0.132
1814 | 5 | 4.463741557 | 1.362 | 1.5 | -6.17209116 | 7 | 5 | 16.461 | 4 | 3 | 9 | -6.28551309 | 4.5 | 1.44 | 4.8 | 25.79 | 14.1 | 9 | 1.77 | 14.1 | 0.59 | 194 | 1 | Mo | Sc | 4.98989 | -0.03891
1687 | 5 | 4.340238825 | 1.32 | 0.0004 | -4.90201039 | 2.5 | 5 | 16.461 | 5 | 14 | 0 | -5.424918005 | 5 | 1.11 | 2.6 | 43.845 | 50.21 | 5 | 1.77 | 37.48 | 0.26 | 227 | 0 | Mo | Si | 4.92897 | -0.09983
505.08 | 5 | 5.106259136 | 1.362 | 8.7 | -3.89492544 | 2.5 | 5 | 16.461 | 5 | 14 | 0 | -3.96104709 | 5 | 1.41 | 4.8 | 22.315 | 7.15 | 5 | 1.77 | 7.15 | 0.59 | 141 | 10 | Mo | Sn | 4.89301 | -0.13579
2430 | 5 | 3.851649375 | 1.358 | 0.001 | -10.09176138 | 5 | 5 | 16.461 | 0 | 7 | 5 | -10.3551512 | 6.5 | 1.27 | 4.8 | 35.385 | 33.29 | 5 | 1.81 | 33.29 | 0.56 | 194 | 5 | Mo | Tc | 4.86088 | -0.16792
1941 | 5 | 4.056692689 | 1.362 | 2.6 | -7.66126811 | 6.5 | 5 | 16.461 | 3 | 4 | 8 | -7.77522712 | 5 | 1.32 | 4.8 | 25.815 | 14.15 | 8 | 1.77 | 14.15 | 0.59 | 194 | 2 | Mo | Ti | 5.04455 | 0.01575
577 | 5 | 4.756905929 | 1.362 | 5.6 | -2.25289773 | 2.5 | 6 | 20.428 | 5 | 13 | 0 | -2.27267753 | 4.5 | 1.48 | 4.8 | 20.811 | 4.142 | 5 | 1.77 | 4.142 | 0.59 | 194 | 10 | Mo | Tl | 4.71577 | -0.31303
3695 | 5 | 4.004162334 | 1.362 | 17.3 | -12.95880062 | 5.5 | 6 | 16.461 | 1 | 6 | 6 | -12.95880062 | 6 | 1.3 | 4.5 | 44.895 | 52.31 | 6 | 1.81 | 37.48 | 0.59 | 229 | 4 | Mo | W | 5.25813 | 0.22933
1799 | 5 | 5.058773104 | 1.362 | 1.8 | -6.34029752 | 7 | 5 | 16.461 | 4 | 3 | 9 | -6.464599775 | 4.5 | 1.62 | 4.8 | 24.435 | 11.39 | 9 | 1.77 | 11.39 | 0.59 | 194 | 1 | Mo | Y | 4.85281 | -0.17599
692.68 | 5 | 3.822215211 | 1.332 | 16.9 | -1.1570915 | 2.5 | 5 | 17.964 | 5 | 12 | 0 | -1.239999915 | 4 | 1.25 | 4.8 | 22.274 | 7.068 | 5 | 1.77 | 7.068 | 0.59 | 194 | 10 | Mo | Zn | 4.95383 | -0.07497
2128 | 5 | 4.527079516 | 1.362 | 2.3 | -8.46727487 | 6.5 | 5 | 16.461 | 3 | 4 | 8 | -8.545958555 | 5 | 1.45 | 4.8 | 29.24 | 21 | 8 | 1.77 | 21 | 0.59 | 194 | 2 | Mo | Zr | 4.95952 | -0.06928
1234.93 | 8 | 4.027313074 | 1.246 | 14.6 | -2.71997917 | 1 | 5 | 21.49 | 2 | 11 | 0 | -2.76539356 | 2.5 | 1.34 | 13.4 | 14.39 | 11.3 | 2 | 1.75 | 11.3 | 0.69 | 225 | 10 | Ni | Ag | 2.76393 | -0.18887
933.47 | 8 | 4.039606536 | 1.246 | 14.6 | -3.65018713 | 1 | 4 | 18.828 | 8 | 13 | 0 | -3.74542312 | 3 | 1.18 | 13.4 | 14.095 | 10.71 | 2 | 1.75 | 10.71 | 0.54 | 225 | 0 | Ni | Al | 2.93619 | -0.01661
1337.33 | 8 | 4.057502731 | 1.246 | 14.6 | -3.18445282 | 1 | 6 | 20.521 | 2 | 11 | 0 | -3.20969261 | 3 | 1.34 | 13.4 | 15.015 | 12.55 | 2 | 1.75 | 12.55 | 0.69 | 225 | 10 | Ni | Au | 2.70755 | -0.24525
544.4 | 8 | 5.089070533 | 1.246 | 0.9 | -3.89538374 | 1 | 6 | 18.168 | 2 | 15 | 0 | -3.9736944 | 4 | 1.46 | 13.4 | 14.293 | 11.106 | 2 | 1.75 | 11.106 | 0.69 | 12 | 10 | Ni | Bi | 2.42128 | -0.53152
594.22 | 8 | 4.272293466 | 1.246 | 14.6 | -0.74033904 | 1 | 5 | 18.168 | 2 | 12 | 0 | -0.812174225 | 2.5 | 1.41 | 13.4 | 11.845 | 6.21 | 2 | 1.75 | 6.21 | 0.69 | 194 | 10 | Ni | Cd | 2.69478 | -0.25802
1768 | 8 | 3.447656463 | 1.246 | 14.6 | -6.98008657 | 2.5 | 4 | 18.168 | 1 | 9 | 3 | -7.080389145 | 3 | 1.16 | 13 | 16.84 | 16.2 | 3 | 1.75 | 16.2 | 0.65 | 194 | 7 | Ni | Co | 3.06804 | 0.11524
2180 | 8 | 3.550558664 | 1.246 | 7.9 | -9.50480758 | 3.5 | 4 | 18.168 | 3 | 6 | 5 | -9.50571654 | 4.5 | 1.18 | 4.9 | 19.24 | 21 | 5 | 1.75 | 17.48 | 0.62 | 229 | 5 | Ni | Cr | 2.92294 | -0.02986
1357.77 | 8 | 3.537821124 | 1.246 | 14.6 | -3.64288728 | 1 | 4 | 20.292 | 2 | 11 | 0 | -3.68065482 | 2.5 | 1.17 | 13.4 | 15.54 | 13.6 | 2 | 1.75 | 13.6 | 0.69 | 225 | 10 | Ni | Cu | 2.88422 | -0.06858
1811 | 8 | 3.501224062 | 1.241 | 11.2 | -8.28548436 | 3 | 4 | 18.168 | 2 | 8 | 4 | -8.28548436 | 4.5 | 1.17 | 11.8 | 15.645 | 13.81 | 4 | 1.77 | 13.81 | 0.55 | 229 | 6 | Ni | Fe | 2.93702 | -0.01578
302.91 | 8 | 4.225207441 | 1.246 | 1.8 | -2.97839076 | 1 | 4 | 20.51 | 2 | 13 | 0 | -3.012255303 | 3 | 1.26 | 13.4 | 11.5325 | 5.585 | 2 | 1.75 | 5.585 | 0.62 | 64 | 10 | Ni | Ga | 2.87822 | -0.07458
1211.4 | 8 | 4.514684539 | 1.246 | 3e-06 | -4.27836489 | 1 | 4 | 18.168 | 2 | 14 | 0 | -4.616039545 | 3.5 | 1.22 | 5.7 | 27.21 | 36.94 | 2 | 1.75 | 17.48 | 0.53 | 225 | 10 | Ni | Ge | 2.79661 | -0.15619
2506 | 8 | 4.461398209 | 1.246 | 3.4 | -9.77464936 | 5 | 6 | 18.168 | 6 | 4 | 8 | -9.954299335 | 3.5 | 1.44 | 5.9 | 22.34 | 27.2 | 8 | 1.75 | 17.48 | 0.69 | 194 | 2 | Ni | Hf | 2.74196 | -0.21084
234.32 | 8 | 4.656246199 | 1.246 | 1 | -0.15983096 | 1 | 6 | 18.759 | 2 | 12 | 0 | -0.250105562 | 2.5 | 1.49 | 13.4 | 9.8875 | 2.295 | 2 | 1.75 | 2.295 | 0.69 | 166 | 10 | Ni | Hg | 2.63922 | -0.31358
429.75 | 8 | 4.595332379 | 1.246 | 3.4 | -2.65390512 | 1 | 5 | 18.869 | 2 | 13 | 0 | -2.66680196 | 3 | 1.44 | 13.4 | 10.3855 | 3.291 | 2 | 1.75 | 3.291 | 0.69 | 139 | 10 | Ni | In | 2.70238 | -0.25042
2739 | 8 | 3.84489682 | 1.246 | 14.6 | -8.22715557 | 2.5 | 6 | 18.168 | 1 | 9 | 3 | -8.84851145 | 3 | 1.27 | 6.4 | 29.3 | 41.12 | 3 | 1.83 | 17.48 | 0.63 | 225 | 7 | Ni | Ir | 3.4554 | 0.5026
923 | 8 | 4.50714913 | 1.246 | 14.6 | -1.51367083 | 1 | 4 | 18.168 | 8 | 2 | 0 | -1.54227231 | 2.5 | 1.36 | 13.4 | 12.98 | 8.48 | 2 | 1.75 | 8.48 | 0.69 | 194 | 0 | Ni | Mg | 2.84823 | -0.10457
1519 | 8 | 3.474656242 | 1.24 | 0.5 | -8.87041076 | 3.5 | 4 | 18.168 | 3 | 7 | 5 | -9.02056525 | 5 | 1.17 | 13.4 | 15.195 | 12.91 | 5 | 1.75 | 12.91 | 0.67 | 217 | 5 | Ni | Mn | 2.93738 | -0.01542
2896 | 8 | 3.973998007 | 1.246 | 14.6 | -10.84610777 | 3.5 | 5 | 18.168 | 3 | 6 | 5 | -10.84610777 | 4.5 | 1.3 | 4.8 | 27.48 | 37.48 | 5 | 1.77 | 17.48 | 0.59 | 229 | 5 | Ni | Mo | 2.98791 | 0.03511
2750 | 8 | 4.173988903 | 1.246 | 6.6 | -10.09332153 | 4 | 5 | 18.168 | 4 | 5 | 6 | -10.09332153 | 4 | 1.34 | 7.3 | 23.74 | 30 | 6 | 1.75 | 17.48 | 0.64 | 229 | 4 | Ni | Nb | 2.86462 | -0.08818
1728 | 8 | 3.456049039 | 1.246 | 14.6 | -5.43913904 | 2 | 4 | 18.168 | 0 | 10 | 2 | -5.54632457 | 3 | 1.15 | 13.4 | 17.48 | 17.48 | 2 | 1.75 | 17.48 | 0.69 | 225 | 8 | Ni | Ni | 2.9528 | 0
3306 | 8 | 3.834043137 | 1.246 | 12.3 | -10.33236566 | 3 | 6 | 18.168 | 2 | 8 | 4 | -11.22070399 | 5.5 | 1.26 | 5.1 | 37.665 | 57.85 | 4 | 1.85 | 17.48 | 0.63 | 194 | 6 | Ni | Os | 3.5381 | 0.5853
600.61 | 8 | 4.826588558 | 1.246 | 4.8 | -3.58277457 | 1 | 6 | 18.168 | 2 | 14 | 0 | -3.62902961 | 3.5 | 1.47 | 13.4 | 11.127 | 4.774 | 2 | 1.75 | 4.774 | 0.69 | 225 | 10 | Ni | Pb | 2.51994 | -0.43286
1828.05 | 8 | 3.862851303 | 1.246 | 10 | -5.0910129 | 1 | 5 | 19.63 | 2 | 10 | 0 | -5.13777457 | 3.5 | 1.28 | 11.8 | 17.11 | 16.74 | 2 | 1.75 | 16.74 | 0.64 | 225 | 10 | Ni | Pd | 2.81443 | -0.13837
2041.4 | 8 | 3.91660681 | 1.246 | 9.4 | -5.92513799 | 1.5 | 6 | 18.563 | 1 | 10 | 1 | -6.02850968 | 3.5 | 1.3 | 8.8 | 19.8275 | 22.175 | 2 | 1.78 | 17.48 | 0.63 | 225 | 9 | Ni | Pt | 3.06244 | 0.10964
3459 | 8 | 3.884620563 | 1.246 | 5.8 | -12.10177805 | 3.5 | 6 | 18.168 | 3 | 7 | 5 | -12.41702777 | 5 | 1.28 | 6.2 | 25.78 | 34.08 | 5 | 1.85 | 17.48 | 0.53 | 194 | 5 | Ni | Re | 3.45954 | 0.50674
2237 | 8 | 3.79278409 | 1.246 | 14.6 | -6.90998391 | 2 | 5 | 18.168 | 0 | 9 | 2 | -7.25364552 | 4.5 | 1.25 | 8.2 | 22.035 | 26.59 | 2 | 1.76 | 17.48 | 0.67 | 225 | 8 | Ni | Rh | 3.1518 | 0.199
2607 | 8 | 3.780696194 | 1.246 | 14.6 | -8.57093238 | 2.5 | 5 | 18.168 | 1 | 8 | 3 | -9.19463357 | 5.5 | 1.25 | 6.4 | 28.035 | 38.59 | 3 | 1.83 | 17.48 | 0.62 | 194 | 7 | Ni | Ru | 3.20734 | 0.25454
388.36 | 8 | 4.689784664 | 1.246 | 5e-16 | -3.00278915 | 1 | 4 | 23.33 | 8 | 16 | 0 | -4.097216719 | 4.5 | 1.02 | 13.4 | 9.6005 | 1.721 | 2 | 1.75 | 1.721 | 0.29 | 70 | 0 | Ni | S | 2.15778 | -0.79502
903.78 | 8 | 5.016478962 | 1.246 | 2.6 | -3.88991513 | 1 | 5 | 18.168 | 2 | 15 | 0 | -4.11736234 | 4 | 1.4 | 11 | 18.635 | 19.79 | 2 | 1.75 | 17.48 | 0.69 | 166 | 10 | Ni | Sb | 2.67569 | -0.27711
1814 | 8 | 4.463741557 | 1.246 | 1.5 | -6.17209116 | 5.5 | 4 | 18.168 | 7 | 3 | 9 | -6.28551309 | 3 | 1.44 | 10 | 15.79 | 14.1 | 9 | 1.75 | 14.1 | 0.69 | 194 | 1 | Ni | Sc | 2.69859 | -0.25421
1687 | 8 | 4.340238825 | 1.246 | 0.0004 | -4.90201039 | 1 | 4 | 18.168 | 8 | 14 | 0 | -5.424918005 | 3.5 | 1.11 | 2.6 | 33.845 | 50.21 | 2 | 1.75 | 17.48 | 0.26 | 227 | 0 | Ni | Si | 2.71012 | -0.24268
505.08 | 8 | 5.106259136 | 1.246 | 8.7 | -3.89492544 | 1 | 5 | 18.168 | 2 | 14 | 0 | -3.96104709 | 3.5 | 1.41 | 13.4 | 12.315 | 7.15 | 2 | 1.75 | 7.15 | 0.69 | 141 | 10 | Ni | Sn | 2.70727 | -0.24553
3290 | 8 | 4.169391995 | 1.246 | 8.1 | -11.85139954 | 4.5 | 6 | 18.168 | 5 | 5 | 7 | -11.85139954 | 4 | 1.34 | 6.3 | 27.025 | 36.57 | 7 | 1.75 | 17.48 | 0.64 | 229 | 3 | Ni | Ta | 2.8567 | -0.0961
2430 | 8 | 3.851649375 | 1.246 | 0.001 | -10.09176138 | 3.5 | 5 | 18.168 | 3 | 7 | 5 | -10.3551512 | 5 | 1.27 | 8 | 25.385 | 33.29 | 5 | 1.81 | 17.48 | 0.56 | 194 | 5 | Ni | Tc | 3.14028 | 0.18748
1941 | 8 | 4.056692689 | 1.246 | 2.6 | -7.66126811 | 5 | 4 | 18.168 | 6 | 4 | 8 | -7.77522712 | 3.5 | 1.32 | 8.6 | 15.815 | 14.15 | 8 | 1.75 | 14.15 | 0.61 | 194 | 2 | Ni | Ti | 2.91783 | -0.03497
577 | 8 | 4.756905929 | 1.246 | 5.6 | -2.25289773 | 1 | 6 | 20.428 | 2 | 13 | 0 | -2.27267753 | 3 | 1.48 | 13.4 | 10.811 | 4.142 | 2 | 1.75 | 4.142 | 0.69 | 194 | 10 | Ni | Tl | 2.57275 | -0.38005
2183 | 8 | 3.733467966 | 1.246 | 4 | -8.93926069 | 4.5 | 4 | 18.168 | 5 | 5 | 7 | -8.93926069 | 4 | 1.22 | 8.4 | 19.49 | 21.5 | 7 | 1.75 | 17.48 | 0.54 | 229 | 3 | Ni | V | 2.94973 | -0.00307
3695 | 8 | 4.004162334 | 1.246 | 14.6 | -12.95880062 | 4 | 6 | 18.168 | 4 | 6 | 6 | -12.95880062 | 4.5 | 1.3 | 4.5 | 34.895 | 52.31 | 6 | 1.81 | 17.48 | 0.6 | 229 | 4 | Ni | W | 3.19678 | 0.24398
692.68 | 8 | 3.822215211 | 1.246 | 14.6 | -1.1570915 | 1 | 4 | 18.168 | 2 | 12 | 0 | -1.239999915 | 2.5 | 1.25 | 13.4 | 12.274 | 7.068 | 2 | 1.75 | 7.068 | 0.69 | 194 | 10 | Ni | Zn | 2.89612 | -0.05668
2128 | 8 | 4.527079516 | 1.246 | 2.3 | -8.46727487 | 5 | 5 | 18.168 | 6 | 4 | 8 | -8.545958555 | 3.5 | 1.45 | 5.7 | 19.24 | 21 | 8 | 1.75 | 17.48 | 0.69 | 194 | 2 | Ni | Zr | 2.64715 | -0.30565
1234.93 | 10 | 4.027313074 | 1.444 | 4.8 | -2.71997917 | 0 | 6 | 21.49 | 0 | 11 | 0 | -2.76539356 | 3 | 1.34 | 18.9 | 8.037 | 11.3 | 0 | 1.36 | 4.774 | 1.15 | 225 | 10 | Pb | Ag | 0.81681 | -0.26199
594.22 | 10 | 4.272293466 | 1.489 | 4.8 | -0.74033904 | 0 | 6 | 16.908 | 0 | 12 | 0 | -0.812174225 | 3 | 1.41 | 28.8 | 5.492 | 6.21 | 0 | 1.24 | 4.774 | 0.95 | 194 | 10 | Pb | Cd | 0.94688 | -0.13192
2896 | 10 | 3.973998007 | 1.362 | 4.8 | -10.84610777 | 2.5 | 6 | 16.461 | 5 | 6 | 5 | -10.84610777 | 5 | 1.3 | 4.8 | 21.127 | 37.48 | 5 | 1.77 | 4.774 | 0.59 | 229 | 5 | Pb | Mo | 1.6152 | 0.5364
2750 | 10 | 4.173988903 | 1.429 | 4.8 | -10.09332153 | 3 | 6 | 15.028 | 6 | 5 | 6 | -10.09332153 | 4.5 | 1.34 | 7.3 | 17.387 | 30 | 6 | 1.64 | 4.774 | 0.64 | 229 | 4 | Pb | Nb | 1.6703 | 0.5915
600.61 | 10 | 4.826588558 | 1.75 | 4.8 | -3.58277457 | 0 | 6 | 15.028 | 0 | 14 | 0 | -3.62902961 | 4 | 1.47 | 28.8 | 4.774 | 4.774 | 0 | 1.15 | 4.774 | 1.19 | 225 | 10 | Pb | Pb | 1.0788 | 0
1828.05 | 10 | 3.862851303 | 1.375 | 4.8 | -5.0910129 | 0 | 6 | 19.63 | 0 | 10 | 0 | -5.13777457 | 4 | 1.28 | 11.8 | 10.757 | 16.74 | 0 | 1.67 | 4.774 | 0.64 | 225 | 10 | Pb | Pd | 0.87359 | -0.20521
1799 | 10 | 5.058773104 | 1.75 | 1.8 | -6.34029752 | 4.5 | 6 | 15.028 | 9 | 3 | 9 | -6.464599775 | 3.5 | 1.62 | 11.3 | 8.082 | 11.39 | 9 | 1.21 | 4.774 | 1.02 | 194 | 1 | Pb | Y | 1.28672 | 0.20792
2128 | 10 | 4.527079516 | 1.6 | 2.3 | -8.46727487 | 4 | 6 | 15.028 | 8 | 4 | 8 | -8.545958555 | 4 | 1.45 | 5.7 | 12.887 | 21 | 8 | 1.41 | 4.774 | 0.84 | 194 | 2 | Pb | Zr | 1.5886 | 0.5098
1234.93 | 9 | 4.027313074 | 1.38 | 9.4 | -2.71997917 | 0.5 | 6 | 21.49 | 1 | 11 | 0 | -2.76539356 | 3 | 1.34 | 8.8 | 16.7375 | 11.3 | 1 | 1.78 | 11.3 | 0.63 | 225 | 10 | Pt | Ag | 2.70488 | 0.02848
1337.33 | 9 | 4.057502731 | 1.38 | 9.4 | -3.18445282 | 0.5 | 6 | 20.521 | 1 | 11 | 0 | -3.20969261 | 3.5 | 1.34 | 8.8 | 17.3625 | 12.55 | 1 | 1.78 | 12.55 | 0.63 | 225 | 10 | Pt | Au | 2.5919 | -0.0845
594.22 | 9 | 4.272293466 | 1.38 | 9.4 | -0.74033904 | 0.5 | 6 | 18.563 | 1 | 12 | 0 | -0.812174225 | 3 | 1.41 | 8.8 | 14.1925 | 6.21 | 1 | 1.78 | 6.21 | 0.63 | 194 | 10 | Pt | Cd | 2.59881 | -0.07759
1768 | 9 | 3.447656463 | 1.253 | 9.4 | -6.98008657 | 2 | 6 | 18.563 | 2 | 9 | 3 | -7.080389145 | 3.5 | 1.16 | 8.8 | 19.1875 | 16.2 | 3 | 1.78 | 16.2 | 0.63 | 194 | 7 | Pt | Co | 2.55821 | -0.11819
2180 | 9 | 3.550558664 | 1.249 | 7.9 | -9.50480758 | 3 | 6 | 18.563 | 4 | 6 | 5 | -9.50571654 | 5 | 1.18 | 4.9 | 21.5875 | 21 | 5 | 1.78 | 21 | 0.62 | 229 | 5 | Pt | Cr | 3.27821 | 0.60181
1357.77 | 9 | 3.537821124 | 1.278 | 9.4 | -3.64288728 | 0.5 | 6 | 20.292 | 1 | 11 | 0 | -3.68065482 | 3 | 1.17 | 8.8 | 17.8875 | 13.6 | 1 | 1.78 | 13.6 | 0.63 | 225 | 10 | Pt | Cu | 2.78163 | 0.10523
1811 | 9 | 3.501224062 | 1.241 | 9.4 | -8.28548436 | 2.5 | 6 | 18.563 | 3 | 8 | 4 | -8.28548436 | 5 | 1.17 | 8.8 | 17.9925 | 13.81 | 4 | 1.78 | 13.81 | 0.55 | 229 | 6 | Pt | Fe | 2.79402 | 0.11762
2506 | 9 | 4.461398209 | 1.38 | 3.4 | -9.77464936 | 4.5 | 6 | 18.563 | 7 | 4 | 8 | -9.954299335 | 4 | 1.44 | 5.9 | 24.6875 | 27.2 | 8 | 1.78 | 22.175 | 0.63 | 194 | 2 | Pt | Hf | 3.09901 | 0.42261
234.32 | 9 | 4.656246199 | 1.38 | 1 | -0.15983096 | 0.5 | 6 | 18.759 | 1 | 12 | 0 | -0.250105562 | 3 | 1.49 | 8.8 | 12.235 | 2.295 | 1 | 1.78 | 2.295 | 0.63 | 166 | 10 | Pt | Hg | 2.44997 | -0.22643
2739 | 9 | 3.84489682 | 1.357 | 9.4 | -8.22715557 | 2 | 6 | 18.563 | 2 | 9 | 3 | -8.84851145 | 3.5 | 1.27 | 6.4 | 31.6475 | 41.12 | 3 | 1.83 | 22.175 | 0.63 | 225 | 7 | Pt | Ir | 3.13268 | 0.45628
1193 | 9 | 5.28468344 | 1.38 | 1.9 | -4.79586452 | 5 | 6 | 18.563 | 8 | 3 | 9 | -4.927546185 | 3.5 | 1.25 | 5.2 | 14.1875 | 6.2 | 9 | 1.78 | 6.2 | 0.63 | 194 | 1 | Pt | La | 1.22709 | -0.59931
1519 | 9 | 3.474656242 | 1.24 | 0.5 | -8.87041076 | 3 | 6 | 18.563 | 4 | 7 | 5 | -9.02056525 | 5.5 | 1.17 | 8.8 | 17.5425 | 12.91 | 5 | 1.78 | 12.91 | 0.63 | 217 | 5 | Pt | Mn | 3.04415 | 0.36775
2896 | 9 | 3.973998007 | 1.362 | 9.4 | -10.84610777 | 3 | 6 | 18.563 | 4 | 6 | 5 | -10.84610777 | 5 | 1.3 | 4.8 | 29.8275 | 37.48 | 5 | 1.78 | 22.175 | 0.59 | 229 | 5 | Pt | Mo | 3.96811 | 1.29171
2750 | 9 | 4.173988903 | 1.38 | 6.6 | -10.09332153 | 3.5 | 6 | 18.563 | 5 | 5 | 6 | -10.09332153 | 4.5 | 1.34 | 7.3 | 26.0875 | 30 | 6 | 1.78 | 22.175 | 0.63 | 229 | 4 | Pt | Nb | 3.64272 | 0.96632
1728 | 9 | 3.456049039 | 1.246 | 9.4 | -5.43913904 | 1.5 | 6 | 18.563 | 1 | 10 | 2 | -5.54632457 | 3.5 | 1.15 | 8.8 | 19.8275 | 17.48 | 2 | 1.78 | 17.48 | 0.63 | 225 | 8 | Pt | Ni | 2.56024 | -0.11616
3306 | 9 | 3.834043137 | 1.34 | 9.4 | -10.33236566 | 2.5 | 6 | 18.563 | 3 | 8 | 4 | -11.22070399 | 6 | 1.26 | 5.1 | 40.0125 | 57.85 | 4 | 1.85 | 22.175 | 0.63 | 194 | 6 | Pt | Os | 3.65457 | 0.97817
1828.05 | 9 | 3.862851303 | 1.375 | 9.4 | -5.0910129 | 0.5 | 6 | 19.63 | 1 | 10 | 0 | -5.13777457 | 4 | 1.28 | 8.8 | 19.4575 | 16.74 | 1 | 1.78 | 16.74 | 0.63 | 225 | 10 | Pt | Pd | 2.7125 | 0.0361
2041.4 | 9 | 3.91660681 | 1.38 | 9.4 | -5.92513799 | 1 | 6 | 18.563 | 0 | 10 | 1 | -6.02850968 | 4 | 1.3 | 8.8 | 22.175 | 22.175 | 1 | 1.78 | 22.175 | 0.63 | 225 | 9 | Pt | Pt | 2.6764 | 0
3459 | 9 | 3.884620563 | 1.37 | 5.8 | -12.10177805 | 3 | 6 | 18.563 | 4 | 7 | 5 | -12.41702777 | 5.5 | 1.28 | 6.2 | 28.1275 | 34.08 | 5 | 1.85 | 22.175 | 0.53 | 194 | 5 | Pt | Re | 4.11265 | 1.43625
2237 | 9 | 3.79278409 | 1.345 | 9.4 | -6.90998391 | 1.5 | 6 | 18.563 | 1 | 9 | 2 | -7.25364552 | 5 | 1.25 | 8.2 | 24.3825 | 26.59 | 2 | 1.78 | 22.175 | 0.63 | 225 | 8 | Pt | Rh | 2.89242 | 0.21602
2607 | 9 | 3.780696194 | 1.325 | 9.4 | -8.57093238 | 2 | 6 | 18.563 | 2 | 8 | 3 | -9.19463357 | 6 | 1.25 | 6.4 | 30.3825 | 38.59 | 3 | 1.83 | 22.175 | 0.62 | 194 | 7 | Pt | Ru | 3.32562 | 0.64922
1814 | 9 | 4.463741557 | 1.38 | 1.5 | -6.17209116 | 5 | 6 | 18.563 | 8 | 3 | 9 | -6.28551309 | 3.5 | 1.44 | 8.8 | 18.1375 | 14.1 | 9 | 1.78 | 14.1 | 0.63 | 194 | 1 | Pt | Sc | 2.85119 | 0.17479
3290 | 9 | 4.169391995 | 1.38 | 8.1 | -11.85139954 | 4 | 6 | 18.563 | 6 | 5 | 7 | -11.85139954 | 4.5 | 1.34 | 6.3 | 29.3725 | 36.57 | 7 | 1.78 | 22.175 | 0.63 | 229 | 3 | Pt | Ta | 3.74965 | 1.07325
2430 | 9 | 3.851649375 | 1.358 | 0.001 | -10.09176138 | 3 | 6 | 18.563 | 4 | 7 | 5 | -10.3551512 | 5.5 | 1.27 | 8 | 27.7325 | 33.29 | 5 | 1.81 | 22.175 | 0.56 | 194 | 5 | Pt | Tc | 3.78262 | 1.10622
1941 | 9 | 4.056692689 | 1.38 | 2.6 | -7.66126811 | 4.5 | 6 | 18.563 | 7 | 4 | 8 | -7.77522712 | 4 | 1.32 | 8.6 | 18.1625 | 14.15 | 8 | 1.78 | 14.15 | 0.61 | 194 | 2 | Pt | Ti | 3.05607 | 0.37967
2183 | 9 | 3.733467966 | 1.321 | 4 | -8.93926069 | 4 | 6 | 18.563 | 6 | 5 | 7 | -8.93926069 | 4.5 | 1.22 | 8.4 | 21.8375 | 21.5 | 7 | 1.78 | 21.5 | 0.54 | 229 | 3 | Pt | V | 3.33673 | 0.66033
3695 | 9 | 4.004162334 | 1.37 | 9.4 | -12.95880062 | 3.5 | 6 | 18.563 | 5 | 6 | 6 | -12.95880062 | 5 | 1.3 | 4.5 | 37.2425 | 52.31 | 6 | 1.81 | 22.175 | 0.6 | 229 | 4 | Pt | W | 4.17153 | 1.49513
1799 | 9 | 5.058773104 | 1.38 | 1.8 | -6.34029752 | 5 | 6 | 18.563 | 8 | 3 | 9 | -6.464599775 | 3.5 | 1.62 | 8.8 | 16.7825 | 11.39 | 9 | 1.78 | 11.39 | 0.63 | 194 | 1 | Pt | Y | 2.31825 | -0.35815
692.68 | 9 | 3.822215211 | 1.332 | 9.4 | -1.1570915 | 0.5 | 6 | 18.563 | 1 | 12 | 0 | -1.239999915 | 3 | 1.25 | 8.8 | 14.6215 | 7.068 | 1 | 1.78 | 7.068 | 0.63 | 194 | 10 | Pt | Zn | 2.80416 | 0.12776
2128 | 9 | 4.527079516 | 1.38 | 2.3 | -8.46727487 | 4.5 | 6 | 18.563 | 7 | 4 | 8 | -8.545958555 | 4 | 1.45 | 5.7 | 21.5875 | 21 | 8 | 1.78 | 21 | 0.63 | 194 | 2 | Pt | Zr | 2.94058 | 0.26418
1234.93 | 4 | 4.027313074 | 1.37 | 18.2 | -2.71997917 | 3 | 6 | 21.49 | 6 | 11 | 0 | -2.76539356 | 4 | 1.34 | 4.5 | 31.805 | 11.3 | 6 | 1.81 | 11.3 | 0.6 | 225 | 10 | W | Ag | 5.71306 | -0.43404
933.47 | 4 | 4.039606536 | 1.37 | 18.2 | -3.65018713 | 3 | 6 | 18.828 | 4 | 13 | 0 | -3.74542312 | 4.5 | 1.18 | 4.5 | 31.51 | 10.71 | 6 | 1.81 | 10.71 | 0.54 | 225 | 0 | W | Al | 6.168 | 0.0209
1090 | 4 | 4.459722881 | 1.37 | 3.8 | -4.21496399 | 3 | 6 | 18.633 | 6 | 15 | 0 | -4.650889115 | 5.5 | 1.2 | 4.5 | 38.375 | 24.44 | 6 | 1.81 | 24.44 | 0.58 | 166 | 10 | W | As | 5.92017 | -0.22693
1337.33 | 4 | 4.057502731 | 1.37 | 18.2 | -3.18445282 | 3 | 6 | 20.521 | 6 | 11 | 0 | -3.20969261 | 4.5 | 1.34 | 4.5 | 32.43 | 12.55 | 6 | 1.81 | 12.55 | 0.6 | 225 | 10 | W | Au | 5.48304 | -0.66406
1115 | 4 | 5.326014266 | 1.37 | 18.2 | -1.92725921 | 3 | 6 | 11.871 | 4 | 2 | 0 | -1.948329565 | 4 | 1.74 | 4.5 | 30.425 | 8.54 | 6 | 1.81 | 8.54 | 0.6 | 225 | 0 | W | Ca | 5.86536 | -0.28174
594.22 | 4 | 4.272293466 | 1.37 | 14.7 | -0.74033904 | 3 | 6 | 16.908 | 6 | 12 | 0 | -0.812174225 | 4 | 1.41 | 4.5 | 29.26 | 6.21 | 6 | 1.81 | 6.21 | 0.6 | 194 | 10 | W | Cd | 5.8218 | -0.3253
1768 | 4 | 3.447656463 | 1.253 | 17.9 | -6.98008657 | 4.5 | 6 | 17.06 | 3 | 9 | 3 | -7.080389145 | 4.5 | 1.16 | 4.5 | 34.255 | 16.2 | 6 | 1.81 | 16.2 | 0.6 | 194 | 7 | W | Co | 5.64026 | -0.50684
2180 | 4 | 3.550558664 | 1.249 | 7.9 | -9.50480758 | 5.5 | 6 | 16.5 | 1 | 6 | 5 | -9.50571654 | 6 | 1.18 | 4.5 | 36.655 | 21 | 6 | 1.81 | 21 | 0.6 | 229 | 5 | W | Cr | 5.99785 | -0.14925
1357.77 | 4 | 3.537821124 | 1.278 | 18.2 | -3.64288728 | 3 | 6 | 20.292 | 6 | 11 | 0 | -3.68065482 | 4 | 1.17 | 4.5 | 32.955 | 13.6 | 6 | 1.81 | 13.6 | 0.6 | 225 | 10 | W | Cu | 5.96294 | -0.18416
1811 | 4 | 3.501224062 | 1.241 | 11.2 | -8.28548436 | 5 | 6 | 16.18 | 2 | 8 | 4 | -8.28548436 | 6 | 1.17 | 4.5 | 33.06 | 13.81 | 6 | 1.81 | 13.81 | 0.55 | 229 | 6 | W | Fe | 5.40392 | -0.74318
302.91 | 4 | 4.225207441 | 1.37 | 1.8 | -2.97839076 | 3 | 6 | 20.51 | 6 | 13 | 0 | -3.012255303 | 4.5 | 1.26 | 4.5 | 28.9475 | 5.585 | 6 | 1.81 | 5.585 | 0.6 | 64 | 10 | W | Ga | 6.09089 | -0.05621
1211.4 | 4 | 4.514684539 | 1.37 | 3e-06 | -4.27836489 | 3 | 6 | 15.934 | 6 | 14 | 0 | -4.616039545 | 5 | 1.22 | 4.5 | 44.625 | 36.94 | 6 | 1.81 | 36.94 | 0.53 | 225 | 10 | W | Ge | 6.02651 | -0.12059
2506 | 4 | 4.461398209 | 1.37 | 3.4 | -9.77464936 | 7 | 6 | 14.925 | 2 | 4 | 8 | -9.954299335 | 5 | 1.44 | 4.5 | 39.755 | 27.2 | 8 | 1.81 | 27.2 | 0.6 | 194 | 2 | W | Hf | 6.1037 | -0.0434
234.32 | 4 | 4.656246199 | 1.37 | 1 | -0.15983096 | 3 | 6 | 18.759 | 6 | 12 | 0 | -0.250105562 | 4 | 1.49 | 4.5 | 27.3025 | 2.295 | 6 | 1.81 | 2.295 | 0.6 | 166 | 10 | W | Hg | 5.65703 | -0.49007
429.75 | 4 | 4.595332379 | 1.37 | 3.4 | -2.65390512 | 3 | 6 | 18.869 | 6 | 13 | 0 | -2.66680196 | 4.5 | 1.44 | 4.5 | 27.8005 | 3.291 | 6 | 1.81 | 3.291 | 0.6 | 139 | 10 | W | In | 5.92236 | -0.22474
923 | 4 | 4.50714913 | 1.37 | 18.2 | -1.51367083 | 3 | 6 | 15.035 | 4 | 2 | 0 | -1.54227231 | 4 | 1.36 | 4.5 | 30.395 | 8.48 | 6 | 1.81 | 8.48 | 0.6 | 194 | 0 | W | Mg | 6.0591 | -0.088
1519 | 4 | 3.474656242 | 1.24 | 0.5 | -8.87041076 | 5.5 | 6 | 15.64 | 1 | 7 | 5 | -9.02056525 | 6.5 | 1.17 | 4.5 | 32.61 | 12.91 | 6 | 1.81 | 12.91 | 0.6 | 217 | 5 | W | Mn | 5.77028 | -0.37682
2896 | 4 | 3.973998007 | 1.362 | 17.3 | -10.84610777 | 5.5 | 6 | 16.461 | 1 | 6 | 5 | -10.84610777 | 6 | 1.3 | 4.5 | 44.895 | 37.48 | 6 | 1.81 | 37.48 | 0.59 | 229 | 5 | W | Mo | 6.03016 | -0.11694
1728 | 4 | 3.456049039 | 1.246 | 14.6 | -5.43913904 | 4 | 6 | 18.168 | 4 | 10 | 2 | -5.54632457 | 4.5 | 1.15 | 4.5 | 34.895 | 17.48 | 6 | 1.81 | 17.48 | 0.6 | 225 | 8 | W | Ni | 5.77079 | -0.37631
317.3 | 4 | 4.486063093 | 1.28 | 1e-16 | -4.6830362 | 3 | 6 | 19.725 | 4 | 15 | 0 | -5.400509043 | 5.5 | 1.06 | 4.5 | 35.425 | 18.54 | 6 | 1.81 | 18.54 | 0.17 | 2 | 0 | W | P | 5.83812 | -0.30898
1828.05 | 4 | 3.862851303 | 1.37 | 10 | -5.0910129 | 3 | 6 | 19.63 | 6 | 10 | 0 | -5.13777457 | 5 | 1.28 | 4.5 | 34.525 | 16.74 | 6 | 1.81 | 16.74 | 0.6 | 225 | 10 | W | Pd | 5.59128 | -0.55582
2041.4 | 4 | 3.91660681 | 1.37 | 9.4 | -5.92513799 | 3.5 | 6 | 18.563 | 5 | 10 | 1 | -6.02850968 | 5 | 1.3 | 4.5 | 37.2425 | 22.175 | 6 | 1.81 | 22.175 | 0.6 | 225 | 9 | W | Pt | 5.38202 | -0.76508
2237 | 4 | 3.79278409 | 1.345 | 18.2 | -6.90998391 | 4 | 6 | 18.08 | 4 | 9 | 2 | -7.25364552 | 6 | 1.25 | 4.5 | 39.45 | 26.59 | 6 | 1.81 | 26.59 | 0.6 | 225 | 8 | W | Rh | 5.5271 | -0.62
2607 | 4 | 3.780696194 | 1.325 | 14.9 | -8.57093238 | 4.5 | 6 | 16.76 | 3 | 8 | 3 | -9.19463357 | 7 | 1.25 | 4.5 | 45.45 | 38.59 | 6 | 1.83 | 38.59 | 0.6 | 194 | 7 | W | Ru | 5.6106 | -0.5365
1814 | 4 | 4.463741557 | 1.37 | 1.5 | -6.17209116 | 7.5 | 6 | 12.8 | 3 | 3 | 9 | -6.28551309 | 4.5 | 1.44 | 4.5 | 33.205 | 14.1 | 9 | 1.81 | 14.1 | 0.6 | 194 | 1 | W | Sc | 6.11722 | -0.02988
1687 | 4 | 4.340238825 | 1.32 | 0.0004 | -4.90201039 | 3 | 6 | 16.345 | 4 | 14 | 0 | -5.424918005 | 5 | 1.11 | 2.6 | 51.26 | 50.21 | 6 | 1.81 | 50.21 | 0.26 | 227 | 0 | W | Si | 6.04327 | -0.10383
1050 | 4 | 6.008506453 | 1.37 | 5 | -1.67793991 | 3 | 6 | 11.03 | 4 | 2 | 0 | -1.6828136 | 4 | 1.91 | 4.5 | 29.87 | 7.43 | 6 | 1.81 | 7.43 | 0.6 | 225 | 0 | W | Sr | 5.64283 | -0.50427
577 | 4 | 4.756905929 | 1.37 | 5.6 | -2.25289773 | 3 | 6 | 20.428 | 6 | 13 | 0 | -2.27267753 | 4.5 | 1.48 | 4.5 | 28.226 | 4.142 | 6 | 1.81 | 4.142 | 0.6 | 194 | 10 | W | Tl | 5.74236 | -0.40474
2183 | 4 | 3.733467966 | 1.321 | 4 | -8.93926069 | 6.5 | 6 | 14.65 | 1 | 5 | 7 | -8.93926069 | 5.5 | 1.22 | 4.5 | 36.905 | 21.5 | 7 | 1.81 | 21.5 | 0.54 | 229 | 3 | W | V | 6.16991 | 0.02281
3695 | 4 | 4.004162334 | 1.37 | 18.2 | -12.95880062 | 6 | 6 | 0 | 0 | 6 | 6 | -12.95880062 | 6 | 1.3 | 4.5 | 52.31 | 52.31 | 6 | 1.81 | 52.31 | 0.6 | 229 | 4 | W | W | 6.1471 | 0
1799 | 4 | 5.058773104 | 1.37 | 1.8 | -6.34029752 | 7.5 | 6 | 12.24 | 3 | 3 | 9 | -6.464599775 | 4.5 | 1.62 | 4.5 | 31.85 | 11.39 | 9 | 1.81 | 11.39 | 0.6 | 194 | 1 | W | Y | 5.91681 | -0.23029
692.68 | 4 | 3.822215211 | 1.332 | 16.9 | -1.1570915 | 3 | 6 | 17.964 | 6 | 12 | 0 | -1.239999915 | 4 | 1.25 | 4.5 | 29.689 | 7.068 | 6 | 1.81 | 7.068 | 0.6 | 194 | 10 | W | Zn | 6.05919 | -0.08791
2128 | 4 | 4.527079516 | 1.37 | 2.3 | -8.46727487 | 7 | 6 | 13.13 | 2 | 4 | 8 | -8.545958555 | 5 | 1.45 | 4.5 | 36.655 | 21 | 8 | 1.81 | 21 | 0.6 | 194 | 2 | W | Zr | 6.07872 | -0.06838
1234.93 | 2 | 4.027313074 | 1.444 | 2.3 | -2.71997917 | 4 | 5 | 21.49 | 8 | 11 | 0 | -2.76539356 | 3 | 1.34 | 5.7 | 16.15 | 11.3 | 8 | 1.41 | 11.3 | 0.84 | 225 | 10 | Zr | Ag | 2.72588 | 0.12935
933.47 | 2 | 4.039606536 | 1.43 | 2.3 | -3.65018713 | 4 | 5 | 18.828 | 2 | 13 | 0 | -3.74542312 | 3.5 | 1.18 | 5.7 | 15.855 | 10.71 | 8 | 1.41 | 10.71 | 0.54 | 225 | 0 | Zr | Al | 3.09446 | 0.49792
1337.33 | 2 | 4.057502731 | 1.442 | 2.3 | -3.18445282 | 4 | 6 | 20.521 | 8 | 11 | 0 | -3.20969261 | 3.5 | 1.34 | 5.7 | 16.775 | 12.55 | 8 | 1.57 | 12.55 | 0.84 | 225 | 10 | Zr | Au | 2.73199 | 0.13545
2180 | 2 | 3.550558664 | 1.249 | 2.3 | -9.50480758 | 6.5 | 5 | 16.5 | 3 | 6 | 5 | -9.50571654 | 5 | 1.18 | 4.9 | 21 | 21 | 8 | 1.73 | 21 | 0.62 | 229 | 5 | Zr | Cr | 2.45048 | -0.14469
1357.77 | 2 | 3.537821124 | 1.278 | 2.3 | -3.64288728 | 4 | 5 | 20.292 | 8 | 11 | 0 | -3.68065482 | 3 | 1.17 | 5.7 | 17.3 | 13.6 | 8 | 1.47 | 13.6 | 0.73 | 225 | 10 | Zr | Cu | 2.76336 | 0.16682
2506 | 2 | 4.461398209 | 1.564 | 2.3 | -9.77464936 | 8 | 6 | 14.925 | 0 | 4 | 8 | -9.954299335 | 4 | 1.44 | 5.7 | 24.1 | 27.2 | 8 | 1.45 | 21 | 0.83 | 194 | 2 | Zr | Hf | 2.80183 | 0.20414
2896 | 2 | 3.973998007 | 1.362 | 2.3 | -10.84610777 | 6.5 | 5 | 16.461 | 3 | 6 | 5 | -10.84610777 | 5 | 1.3 | 4.8 | 29.24 | 37.48 | 8 | 1.77 | 21 | 0.59 | 229 | 5 | Zr | Mo | 2.30001 | -0.29322
2750 | 2 | 4.173988903 | 1.429 | 2.3 | -10.09332153 | 7 | 5 | 14.32 | 2 | 5 | 6 | -10.09332153 | 4.5 | 1.34 | 5.7 | 25.5 | 30 | 8 | 1.64 | 21 | 0.64 | 229 | 4 | Zr | Nb | 2.52377 | -0.06702
505.08 | 2 | 5.106259136 | 1.6 | 2.3 | -3.89492544 | 4 | 5 | 14.632 | 8 | 14 | 0 | -3.96104709 | 4 | 1.41 | 5.7 | 14.075 | 7.15 | 8 | 1.41 | 7.15 | 0.71 | 141 | 10 | Zr | Sn | 2.84457 | 0.24804
3290 | 2 | 4.169391995 | 1.43 | 2.3 | -11.85139954 | 7.5 | 6 | 13.13 | 1 | 5 | 7 | -11.85139954 | 4.5 | 1.34 | 5.7 | 28.785 | 36.57 | 8 | 1.63 | 21 | 0.64 | 229 | 3 | Zr | Ta | 2.74765 | 0.15385
1941 | 2 | 4.056692689 | 1.448 | 2.3 | -7.66126811 | 8 | 5 | 13.58 | 0 | 4 | 8 | -7.77522712 | 4 | 1.32 | 5.7 | 17.575 | 14.15 | 8 | 1.52 | 14.15 | 0.61 | 194 | 2 | Zr | Ti | 2.84263 | 0.24811
2183 | 2 | 3.733467966 | 1.321 | 2.3 | -8.93926069 | 7.5 | 5 | 14.65 | 1 | 5 | 7 | -8.93926069 | 4.5 | 1.22 | 5.7 | 21.25 | 21.5 | 8 | 1.64 | 21 | 0.54 | 229 | 3 | Zr | V | 2.74559 | 0.16517
3695 | 2 | 4.004162334 | 1.37 | 2.3 | -12.95880062 | 7 | 6 | 13.13 | 2 | 6 | 6 | -12.95880062 | 5 | 1.3 | 4.5 | 36.655 | 52.31 | 8 | 1.81 | 21 | 0.6 | 229 | 4 | Zr | W | 2.56078 | -0.02454
692.68 | 2 | 3.822215211 | 1.332 | 2.3 | -1.1570915 | 4 | 5 | 17.964 | 8 | 12 | 0 | -1.239999915 | 3 | 1.25 | 5.7 | 14.034 | 7.068 | 8 | 1.41 | 7.068 | 0.74 | 194 | 10 | Zr | Zn | 2.8041 | 0.20757
2128 | 2 | 4.527079516 | 1.6 | 2.3 | -8.46727487 | 8 | 5 | 13.13 | 0 | 4 | 8 | -8.545958555 | 4 | 1.45 | 5.7 | 21 | 21 | 8 | 1.41 | 21 | 0.84 | 194 | 2 | Zr | Zr | 2.57774 | 0