## Sheet1
Material compositions 1 | Material compositions 2 | E_regression | E_regression_shift | Site2_MeltingT | Site1_NdValence | Site2_GSestFCClatcnt | AtomicRadii_min_value | ElectricalConductivity_min_value | Site2_BCCenergy_pa | NdUnfilled_composition_average | Row_max_value | SecondIonizationEnergy_max_value | NdValence_difference | Site2_Column | Site2_NdUnfilled | Site2_GSenergy_pa | valence_composition_average | Site2_CovalentRadii | ThermalExpansionCoefficient_min_value | HeatFusion_composition_average | Site2_HeatFusion | NdUnfilled_max_value | n_ws^third_max_value | HeatFusion_min_value | IonicRadii_min_value | Site2_SpaceGroupNumber | Site2_NdValence
Pd | Pd | 2.646 | 0 | 1828.05 | 10 | 3.862851303 | 1.375 | 10 | -5.0910129 | 0 | 5 | 19.63 | 0 | 10 | 0 | -5.13777457 | 4 | 1.28 | 11.8 | 16.74 | 16.74 | 0 | 1.67 | 16.74 | 0.64 | 225 | 10
Pd | Ag | 2.53626 | -0.10974 | 1234.93 | 10 | 4.027313074 | 1.375 | 10 | -2.71997917 | 0 | 5 | 21.49 | 0 | 11 | 0 | -2.76539356 | 3 | 1.34 | 11.8 | 14.02 | 11.3 | 0 | 1.67 | 11.3 | 0.64 | 225 | 10
Pd | Au | 2.52855 | -0.11745 | 1337.33 | 10 | 4.057502731 | 1.375 | 10 | -3.18445282 | 0 | 6 | 20.521 | 0 | 11 | 0 | -3.20969261 | 3.5 | 1.34 | 11.8 | 14.645 | 12.55 | 0 | 1.67 | 12.55 | 0.64 | 225 | 10
Pd | Cd | 2.47774 | -0.16826 | 594.22 | 10 | 4.272293466 | 1.375 | 10 | -0.74033904 | 0 | 5 | 19.63 | 0 | 12 | 0 | -0.812174225 | 3 | 1.41 | 11.8 | 11.475 | 6.21 | 0 | 1.67 | 6.21 | 0.64 | 194 | 10
Pd | Co | 2.64417 | -0.00183 | 1768 | 10 | 3.447656463 | 1.253 | 10 | -6.98008657 | 1.5 | 5 | 19.63 | 3 | 9 | 3 | -7.080389145 | 3.5 | 1.16 | 11.8 | 16.47 | 16.2 | 3 | 1.75 | 16.2 | 0.64 | 194 | 7
Pd | Cr | 3.14051 | 0.49451 | 2180 | 10 | 3.550558664 | 1.249 | 7.9 | -9.50480758 | 2.5 | 5 | 19.63 | 5 | 6 | 5 | -9.50571654 | 5 | 1.18 | 4.9 | 18.87 | 21 | 5 | 1.73 | 16.74 | 0.62 | 229 | 5
Pd | Cu | 2.53568 | -0.11032 | 1357.77 | 10 | 3.537821124 | 1.278 | 10 | -3.64288728 | 0 | 5 | 20.292 | 0 | 11 | 0 | -3.68065482 | 3 | 1.17 | 11.8 | 15.17 | 13.6 | 0 | 1.67 | 13.6 | 0.64 | 225 | 10
Pd | Fe | 2.81947 | 0.17347 | 1811 | 10 | 3.501224062 | 1.241 | 10 | -8.28548436 | 2 | 5 | 19.63 | 4 | 8 | 4 | -8.28548436 | 5 | 1.17 | 11.8 | 15.275 | 13.81 | 4 | 1.77 | 13.81 | 0.55 | 229 | 6
Pd | Hf | 2.88661 | 0.24061 | 2506 | 10 | 4.461398209 | 1.375 | 3.4 | -9.77464936 | 4 | 6 | 19.63 | 8 | 4 | 8 | -9.954299335 | 4 | 1.44 | 5.9 | 21.97 | 27.2 | 8 | 1.67 | 16.74 | 0.64 | 194 | 2
Pd | Hg | 2.3763 | -0.2697 | 234.32 | 10 | 4.656246199 | 1.375 | 1 | -0.15983096 | 0 | 6 | 19.63 | 0 | 12 | 0 | -0.250105562 | 3 | 1.49 | 11.8 | 9.5175 | 2.295 | 0 | 1.67 | 2.295 | 0.64 | 166 | 10
Pd | Ir | 3.18873 | 0.54273 | 2739 | 10 | 3.84489682 | 1.357 | 10 | -8.22715557 | 1.5 | 6 | 19.63 | 3 | 9 | 3 | -8.84851145 | 3.5 | 1.27 | 6.4 | 28.93 | 41.12 | 3 | 1.83 | 16.74 | 0.63 | 225 | 7
Pd | La | 1.70667 | -0.93933 | 1193 | 10 | 5.28468344 | 1.375 | 1.9 | -4.79586452 | 4.5 | 6 | 19.63 | 9 | 3 | 9 | -4.927546185 | 3.5 | 1.25 | 5.2 | 11.47 | 6.2 | 9 | 1.67 | 6.2 | 0.64 | 194 | 1
Pd | Mn | 2.98927 | 0.34327 | 1519 | 10 | 3.474656242 | 1.24 | 0.5 | -8.87041076 | 2.5 | 5 | 19.63 | 5 | 7 | 5 | -9.02056525 | 5.5 | 1.17 | 11.8 | 14.825 | 12.91 | 5 | 1.67 | 12.91 | 0.64 | 217 | 5
Pd | Mo | 3.66703 | 1.02103 | 2896 | 10 | 3.973998007 | 1.362 | 10 | -10.84610777 | 2.5 | 5 | 19.63 | 5 | 6 | 5 | -10.84610777 | 5 | 1.3 | 4.8 | 27.11 | 37.48 | 5 | 1.77 | 16.74 | 0.59 | 229 | 5
Pd | Nb | 3.34044 | 0.69444 | 2750 | 10 | 4.173988903 | 1.375 | 6.6 | -10.09332153 | 3 | 5 | 19.63 | 6 | 5 | 6 | -10.09332153 | 4.5 | 1.34 | 7.3 | 23.37 | 30 | 6 | 1.67 | 16.74 | 0.64 | 229 | 4
Pd | Ni | 2.51311 | -0.13289 | 1728 | 10 | 3.456049039 | 1.246 | 10 | -5.43913904 | 1 | 5 | 19.63 | 2 | 10 | 2 | -5.54632457 | 3.5 | 1.15 | 11.8 | 17.11 | 17.48 | 2 | 1.75 | 16.74 | 0.64 | 225 | 8
Pd | Os | 3.59298 | 0.94698 | 3306 | 10 | 3.834043137 | 1.34 | 10 | -10.33236566 | 2 | 6 | 19.63 | 4 | 8 | 4 | -11.22070399 | 6 | 1.26 | 5.1 | 37.295 | 57.85 | 4 | 1.85 | 16.74 | 0.63 | 194 | 6
Pd | Pt | 2.81414 | 0.16814 | 2041.4 | 10 | 3.91660681 | 1.375 | 9.4 | -5.92513799 | 0.5 | 6 | 19.63 | 1 | 10 | 1 | -6.02850968 | 4 | 1.3 | 8.8 | 19.4575 | 22.175 | 1 | 1.78 | 16.74 | 0.63 | 225 | 9
Pd | Re | 3.90857 | 1.26257 | 3459 | 10 | 3.884620563 | 1.37 | 5.8 | -12.10177805 | 2.5 | 6 | 19.63 | 5 | 7 | 5 | -12.41702777 | 5.5 | 1.28 | 6.2 | 25.41 | 34.08 | 5 | 1.85 | 16.74 | 0.53 | 194 | 5
Pd | Rh | 2.91192 | 0.26592 | 2237 | 10 | 3.79278409 | 1.345 | 10 | -6.90998391 | 1 | 5 | 19.63 | 2 | 9 | 2 | -7.25364552 | 5 | 1.25 | 8.2 | 21.665 | 26.59 | 2 | 1.76 | 16.74 | 0.64 | 225 | 8
Pd | Ru | 3.24624 | 0.60024 | 2607 | 10 | 3.780696194 | 1.325 | 10 | -8.57093238 | 1.5 | 5 | 19.63 | 3 | 8 | 3 | -9.19463357 | 6 | 1.25 | 6.4 | 27.665 | 38.59 | 3 | 1.83 | 16.74 | 0.62 | 194 | 7
Pd | Sc | 2.66382 | 0.01782 | 1814 | 10 | 4.463741557 | 1.375 | 1.5 | -6.17209116 | 4.5 | 5 | 19.63 | 9 | 3 | 9 | -6.28551309 | 3.5 | 1.44 | 10 | 15.42 | 14.1 | 9 | 1.67 | 14.1 | 0.64 | 194 | 1
Pd | Ta | 3.4692 | 0.8232 | 3290 | 10 | 4.169391995 | 1.375 | 8.1 | -11.85139954 | 3.5 | 6 | 19.63 | 7 | 5 | 7 | -11.85139954 | 4.5 | 1.34 | 6.3 | 26.655 | 36.57 | 7 | 1.67 | 16.74 | 0.64 | 229 | 3
Pd | Tc | 3.56999 | 0.92399 | 2430 | 10 | 3.851649375 | 1.358 | 0.001 | -10.09176138 | 2.5 | 5 | 19.63 | 5 | 7 | 5 | -10.3551512 | 5.5 | 1.27 | 8 | 25.015 | 33.29 | 5 | 1.81 | 16.74 | 0.56 | 194 | 5
Pd | Ti | 2.8257 | 0.1797 | 1941 | 10 | 4.056692689 | 1.375 | 2.6 | -7.66126811 | 4 | 5 | 19.63 | 8 | 4 | 8 | -7.77522712 | 4 | 1.32 | 8.6 | 15.445 | 14.15 | 8 | 1.67 | 14.15 | 0.61 | 194 | 2
Pd | V | 3.13015 | 0.48415 | 2183 | 10 | 3.733467966 | 1.321 | 4 | -8.93926069 | 3.5 | 5 | 19.63 | 7 | 5 | 7 | -8.93926069 | 4.5 | 1.22 | 8.4 | 19.12 | 21.5 | 7 | 1.67 | 16.74 | 0.54 | 229 | 3
Pd | W | 3.88576 | 1.23976 | 3695 | 10 | 4.004162334 | 1.37 | 10 | -12.95880062 | 3 | 6 | 19.63 | 6 | 6 | 6 | -12.95880062 | 5 | 1.3 | 4.5 | 34.525 | 52.31 | 6 | 1.81 | 16.74 | 0.6 | 229 | 4
Pd | Y | 2.32123 | -0.32477 | 1799 | 10 | 5.058773104 | 1.375 | 1.8 | -6.34029752 | 4.5 | 5 | 19.63 | 9 | 3 | 9 | -6.464599775 | 3.5 | 1.62 | 11.3 | 14.065 | 11.39 | 9 | 1.67 | 11.39 | 0.64 | 194 | 1
Pd | Zn | 2.53447 | -0.11153 | 692.68 | 10 | 3.822215211 | 1.332 | 10 | -1.1570915 | 0 | 5 | 19.63 | 0 | 12 | 0 | -1.239999915 | 3 | 1.25 | 11.8 | 11.904 | 7.068 | 0 | 1.67 | 7.068 | 0.64 | 194 | 10
Pd | Zr | 2.75424 | 0.10824 | 2128 | 10 | 4.527079516 | 1.375 | 2.3 | -8.46727487 | 4 | 5 | 19.63 | 8 | 4 | 8 | -8.545958555 | 4 | 1.45 | 5.7 | 18.87 | 21 | 8 | 1.67 | 16.74 | 0.64 | 194 | 2