## Sheet1
Site2_MeltingT | Site1_NdValence | Site2_GSestFCClatcnt | AtomicRadii_min_value | ElectricalConductivity_min_value | Site2_BCCenergy_pa | NdUnfilled_composition_average | Row_max_value | SecondIonizationEnergy_max_value | NdValence_difference | Site2_Column | Site2_NdUnfilled | Site2_GSenergy_pa | valence_composition_average | Site2_CovalentRadii | ThermalExpansionCoefficient_min_value | HeatFusion_composition_average | Site2_HeatFusion | NdUnfilled_max_value | n_ws^third_max_value | HeatFusion_min_value | IonicRadii_min_value | Site2_SpaceGroupNumber | Site2_NdValence | Material compositions 1 | Material compositions 2 | E_regression | E_regression_shift
1234.93 | 10 | 4.027313074 | 1.444 | 62.9 | -2.71997917 | 0 | 5 | 21.49 | 0 | 11 | 0 | -2.76539356 | 2 | 1.34 | 18.9 | 11.3 | 11.3 | 0 | 1.36 | 11.3 | 1.15 | 225 | 10 | Ag | Ag | 1.8245 | 0
1768 | 10 | 3.447656463 | 1.253 | 17.9 | -6.98008657 | 1.5 | 5 | 21.49 | 3 | 9 | 3 | -7.080389145 | 2.5 | 1.16 | 13 | 13.75 | 16.2 | 3 | 1.75 | 11.3 | 0.65 | 194 | 7 | Ag | Co | 1.734358324 | -0.090141676
2180 | 10 | 3.550558664 | 1.249 | 7.9 | -9.50480758 | 2.5 | 5 | 21.49 | 5 | 6 | 5 | -9.50571654 | 4 | 1.18 | 4.9 | 16.15 | 21 | 5 | 1.73 | 11.3 | 0.62 | 229 | 5 | Ag | Cr | 2.083638544 | 0.259138544
1357.77 | 10 | 3.537821124 | 1.278 | 60.7 | -3.64288728 | 0 | 5 | 21.49 | 0 | 11 | 0 | -3.68065482 | 2 | 1.17 | 16.5 | 12.45 | 13.6 | 0 | 1.47 | 11.3 | 0.73 | 225 | 10 | Ag | Cu | 1.802299595 | -0.022200405
1811 | 10 | 3.501224062 | 1.241 | 11.2 | -8.28548436 | 2 | 5 | 21.49 | 4 | 8 | 4 | -8.28548436 | 4 | 1.17 | 11.8 | 12.555 | 13.81 | 4 | 1.77 | 11.3 | 0.55 | 229 | 6 | Ag | Fe | 2.142172341 | 0.317672341
1519 | 10 | 3.474656242 | 1.24 | 0.5 | -8.87041076 | 2.5 | 5 | 21.49 | 5 | 7 | 5 | -9.02056525 | 4.5 | 1.17 | 18.9 | 12.105 | 12.91 | 5 | 1.61 | 11.3 | 0.67 | 217 | 5 | Ag | Mn | 2.026685741 | 0.202185741
1728 | 10 | 3.456049039 | 1.246 | 14.6 | -5.43913904 | 1 | 5 | 21.49 | 2 | 10 | 2 | -5.54632457 | 2.5 | 1.15 | 13.4 | 14.39 | 17.48 | 2 | 1.75 | 11.3 | 0.69 | 225 | 8 | Ag | Ni | 2.075071478 | 0.250571478
1814 | 10 | 4.463741557 | 1.444 | 1.5 | -6.17209116 | 4.5 | 5 | 21.49 | 9 | 3 | 9 | -6.28551309 | 2.5 | 1.44 | 10 | 12.7 | 14.1 | 9 | 1.36 | 11.3 | 0.75 | 194 | 1 | Ag | Sc | 1.823068663 | -0.001431337
1941 | 10 | 4.056692689 | 1.444 | 2.6 | -7.66126811 | 4 | 5 | 21.49 | 8 | 4 | 8 | -7.77522712 | 3 | 1.32 | 8.6 | 12.725 | 14.15 | 8 | 1.52 | 11.3 | 0.61 | 194 | 2 | Ag | Ti | 1.989468058 | 0.164968058
2183 | 10 | 3.733467966 | 1.321 | 4 | -8.93926069 | 3.5 | 5 | 21.49 | 7 | 5 | 7 | -8.93926069 | 3.5 | 1.22 | 8.4 | 16.4 | 21.5 | 7 | 1.64 | 11.3 | 0.54 | 229 | 3 | Ag | V | 2.072663228 | 0.248163228
692.68 | 10 | 3.822215211 | 1.332 | 16.9 | -1.1570915 | 0 | 5 | 21.49 | 0 | 12 | 0 | -1.239999915 | 2 | 1.25 | 18.9 | 9.184 | 7.068 | 0 | 1.36 | 7.068 | 0.74 | 194 | 10 | Ag | Zn | 1.677523767 | -0.146976233
1234.93 | 8 | 4.027313074 | 1.246 | 14.6 | -2.71997917 | 1 | 5 | 21.49 | 2 | 11 | 0 | -2.76539356 | 2.5 | 1.34 | 13.4 | 14.39 | 11.3 | 2 | 1.75 | 11.3 | 0.69 | 225 | 10 | Ni | Ag | 2.76393 | -0.18887
933.47 | 8 | 4.039606536 | 1.246 | 14.6 | -3.65018713 | 1 | 4 | 18.828 | 8 | 13 | 0 | -3.74542312 | 3 | 1.18 | 13.4 | 14.095 | 10.71 | 2 | 1.75 | 10.71 | 0.54 | 225 | 0 | Ni | Al | 2.93619 | -0.01661
1337.33 | 8 | 4.057502731 | 1.246 | 14.6 | -3.18445282 | 1 | 6 | 20.521 | 2 | 11 | 0 | -3.20969261 | 3 | 1.34 | 13.4 | 15.015 | 12.55 | 2 | 1.75 | 12.55 | 0.69 | 225 | 10 | Ni | Au | 2.70755 | -0.24525
544.4 | 8 | 5.089070533 | 1.246 | 0.9 | -3.89538374 | 1 | 6 | 18.168 | 2 | 15 | 0 | -3.9736944 | 4 | 1.46 | 13.4 | 14.293 | 11.106 | 2 | 1.75 | 11.106 | 0.69 | 12 | 10 | Ni | Bi | 2.42128 | -0.53152
594.22 | 8 | 4.272293466 | 1.246 | 14.6 | -0.74033904 | 1 | 5 | 18.168 | 2 | 12 | 0 | -0.812174225 | 2.5 | 1.41 | 13.4 | 11.845 | 6.21 | 2 | 1.75 | 6.21 | 0.69 | 194 | 10 | Ni | Cd | 2.69478 | -0.25802
1768 | 8 | 3.447656463 | 1.246 | 14.6 | -6.98008657 | 2.5 | 4 | 18.168 | 1 | 9 | 3 | -7.080389145 | 3 | 1.16 | 13 | 16.84 | 16.2 | 3 | 1.75 | 16.2 | 0.65 | 194 | 7 | Ni | Co | 3.06804 | 0.11524
2180 | 8 | 3.550558664 | 1.246 | 7.9 | -9.50480758 | 3.5 | 4 | 18.168 | 3 | 6 | 5 | -9.50571654 | 4.5 | 1.18 | 4.9 | 19.24 | 21 | 5 | 1.75 | 17.48 | 0.62 | 229 | 5 | Ni | Cr | 2.92294 | -0.02986
1357.77 | 8 | 3.537821124 | 1.246 | 14.6 | -3.64288728 | 1 | 4 | 20.292 | 2 | 11 | 0 | -3.68065482 | 2.5 | 1.17 | 13.4 | 15.54 | 13.6 | 2 | 1.75 | 13.6 | 0.69 | 225 | 10 | Ni | Cu | 2.88422 | -0.06858
1811 | 8 | 3.501224062 | 1.241 | 11.2 | -8.28548436 | 3 | 4 | 18.168 | 2 | 8 | 4 | -8.28548436 | 4.5 | 1.17 | 11.8 | 15.645 | 13.81 | 4 | 1.77 | 13.81 | 0.55 | 229 | 6 | Ni | Fe | 2.93702 | -0.01578
302.91 | 8 | 4.225207441 | 1.246 | 1.8 | -2.97839076 | 1 | 4 | 20.51 | 2 | 13 | 0 | -3.012255303 | 3 | 1.26 | 13.4 | 11.5325 | 5.585 | 2 | 1.75 | 5.585 | 0.62 | 64 | 10 | Ni | Ga | 2.87822 | -0.07458
1211.4 | 8 | 4.514684539 | 1.246 | 3e-06 | -4.27836489 | 1 | 4 | 18.168 | 2 | 14 | 0 | -4.616039545 | 3.5 | 1.22 | 5.7 | 27.21 | 36.94 | 2 | 1.75 | 17.48 | 0.53 | 225 | 10 | Ni | Ge | 2.79661 | -0.15619
2506 | 8 | 4.461398209 | 1.246 | 3.4 | -9.77464936 | 5 | 6 | 18.168 | 6 | 4 | 8 | -9.954299335 | 3.5 | 1.44 | 5.9 | 22.34 | 27.2 | 8 | 1.75 | 17.48 | 0.69 | 194 | 2 | Ni | Hf | 2.74196 | -0.21084
234.32 | 8 | 4.656246199 | 1.246 | 1 | -0.15983096 | 1 | 6 | 18.759 | 2 | 12 | 0 | -0.250105562 | 2.5 | 1.49 | 13.4 | 9.8875 | 2.295 | 2 | 1.75 | 2.295 | 0.69 | 166 | 10 | Ni | Hg | 2.63922 | -0.31358
429.75 | 8 | 4.595332379 | 1.246 | 3.4 | -2.65390512 | 1 | 5 | 18.869 | 2 | 13 | 0 | -2.66680196 | 3 | 1.44 | 13.4 | 10.3855 | 3.291 | 2 | 1.75 | 3.291 | 0.69 | 139 | 10 | Ni | In | 2.70238 | -0.25042
2739 | 8 | 3.84489682 | 1.246 | 14.6 | -8.22715557 | 2.5 | 6 | 18.168 | 1 | 9 | 3 | -8.84851145 | 3 | 1.27 | 6.4 | 29.3 | 41.12 | 3 | 1.83 | 17.48 | 0.63 | 225 | 7 | Ni | Ir | 3.4554 | 0.5026
923 | 8 | 4.50714913 | 1.246 | 14.6 | -1.51367083 | 1 | 4 | 18.168 | 8 | 2 | 0 | -1.54227231 | 2.5 | 1.36 | 13.4 | 12.98 | 8.48 | 2 | 1.75 | 8.48 | 0.69 | 194 | 0 | Ni | Mg | 2.84823 | -0.10457
1519 | 8 | 3.474656242 | 1.24 | 0.5 | -8.87041076 | 3.5 | 4 | 18.168 | 3 | 7 | 5 | -9.02056525 | 5 | 1.17 | 13.4 | 15.195 | 12.91 | 5 | 1.75 | 12.91 | 0.67 | 217 | 5 | Ni | Mn | 2.93738 | -0.01542
2896 | 8 | 3.973998007 | 1.246 | 14.6 | -10.84610777 | 3.5 | 5 | 18.168 | 3 | 6 | 5 | -10.84610777 | 4.5 | 1.3 | 4.8 | 27.48 | 37.48 | 5 | 1.77 | 17.48 | 0.59 | 229 | 5 | Ni | Mo | 2.98791 | 0.03511
2750 | 8 | 4.173988903 | 1.246 | 6.6 | -10.09332153 | 4 | 5 | 18.168 | 4 | 5 | 6 | -10.09332153 | 4 | 1.34 | 7.3 | 23.74 | 30 | 6 | 1.75 | 17.48 | 0.64 | 229 | 4 | Ni | Nb | 2.86462 | -0.08818
1728 | 8 | 3.456049039 | 1.246 | 14.6 | -5.43913904 | 2 | 4 | 18.168 | 0 | 10 | 2 | -5.54632457 | 3 | 1.15 | 13.4 | 17.48 | 17.48 | 2 | 1.75 | 17.48 | 0.69 | 225 | 8 | Ni | Ni | 2.9528 | 0
3306 | 8 | 3.834043137 | 1.246 | 12.3 | -10.33236566 | 3 | 6 | 18.168 | 2 | 8 | 4 | -11.22070399 | 5.5 | 1.26 | 5.1 | 37.665 | 57.85 | 4 | 1.85 | 17.48 | 0.63 | 194 | 6 | Ni | Os | 3.5381 | 0.5853
600.61 | 8 | 4.826588558 | 1.246 | 4.8 | -3.58277457 | 1 | 6 | 18.168 | 2 | 14 | 0 | -3.62902961 | 3.5 | 1.47 | 13.4 | 11.127 | 4.774 | 2 | 1.75 | 4.774 | 0.69 | 225 | 10 | Ni | Pb | 2.51994 | -0.43286
1828.05 | 8 | 3.862851303 | 1.246 | 10 | -5.0910129 | 1 | 5 | 19.63 | 2 | 10 | 0 | -5.13777457 | 3.5 | 1.28 | 11.8 | 17.11 | 16.74 | 2 | 1.75 | 16.74 | 0.64 | 225 | 10 | Ni | Pd | 2.81443 | -0.13837
2041.4 | 8 | 3.91660681 | 1.246 | 9.4 | -5.92513799 | 1.5 | 6 | 18.563 | 1 | 10 | 1 | -6.02850968 | 3.5 | 1.3 | 8.8 | 19.8275 | 22.175 | 2 | 1.78 | 17.48 | 0.63 | 225 | 9 | Ni | Pt | 3.06244 | 0.10964
3459 | 8 | 3.884620563 | 1.246 | 5.8 | -12.10177805 | 3.5 | 6 | 18.168 | 3 | 7 | 5 | -12.41702777 | 5 | 1.28 | 6.2 | 25.78 | 34.08 | 5 | 1.85 | 17.48 | 0.53 | 194 | 5 | Ni | Re | 3.45954 | 0.50674
2237 | 8 | 3.79278409 | 1.246 | 14.6 | -6.90998391 | 2 | 5 | 18.168 | 0 | 9 | 2 | -7.25364552 | 4.5 | 1.25 | 8.2 | 22.035 | 26.59 | 2 | 1.76 | 17.48 | 0.67 | 225 | 8 | Ni | Rh | 3.1518 | 0.199
2607 | 8 | 3.780696194 | 1.246 | 14.6 | -8.57093238 | 2.5 | 5 | 18.168 | 1 | 8 | 3 | -9.19463357 | 5.5 | 1.25 | 6.4 | 28.035 | 38.59 | 3 | 1.83 | 17.48 | 0.62 | 194 | 7 | Ni | Ru | 3.20734 | 0.25454
388.36 | 8 | 4.689784664 | 1.246 | 5e-16 | -3.00278915 | 1 | 4 | 23.33 | 8 | 16 | 0 | -4.097216719 | 4.5 | 1.02 | 13.4 | 9.6005 | 1.721 | 2 | 1.75 | 1.721 | 0.29 | 70 | 0 | Ni | S | 2.15778 | -0.79502
903.78 | 8 | 5.016478962 | 1.246 | 2.6 | -3.88991513 | 1 | 5 | 18.168 | 2 | 15 | 0 | -4.11736234 | 4 | 1.4 | 11 | 18.635 | 19.79 | 2 | 1.75 | 17.48 | 0.69 | 166 | 10 | Ni | Sb | 2.67569 | -0.27711
1814 | 8 | 4.463741557 | 1.246 | 1.5 | -6.17209116 | 5.5 | 4 | 18.168 | 7 | 3 | 9 | -6.28551309 | 3 | 1.44 | 10 | 15.79 | 14.1 | 9 | 1.75 | 14.1 | 0.69 | 194 | 1 | Ni | Sc | 2.69859 | -0.25421
1687 | 8 | 4.340238825 | 1.246 | 0.0004 | -4.90201039 | 1 | 4 | 18.168 | 8 | 14 | 0 | -5.424918005 | 3.5 | 1.11 | 2.6 | 33.845 | 50.21 | 2 | 1.75 | 17.48 | 0.26 | 227 | 0 | Ni | Si | 2.71012 | -0.24268
505.08 | 8 | 5.106259136 | 1.246 | 8.7 | -3.89492544 | 1 | 5 | 18.168 | 2 | 14 | 0 | -3.96104709 | 3.5 | 1.41 | 13.4 | 12.315 | 7.15 | 2 | 1.75 | 7.15 | 0.69 | 141 | 10 | Ni | Sn | 2.70727 | -0.24553
3290 | 8 | 4.169391995 | 1.246 | 8.1 | -11.85139954 | 4.5 | 6 | 18.168 | 5 | 5 | 7 | -11.85139954 | 4 | 1.34 | 6.3 | 27.025 | 36.57 | 7 | 1.75 | 17.48 | 0.64 | 229 | 3 | Ni | Ta | 2.8567 | -0.0961
2430 | 8 | 3.851649375 | 1.246 | 0.001 | -10.09176138 | 3.5 | 5 | 18.168 | 3 | 7 | 5 | -10.3551512 | 5 | 1.27 | 8 | 25.385 | 33.29 | 5 | 1.81 | 17.48 | 0.56 | 194 | 5 | Ni | Tc | 3.14028 | 0.18748
1941 | 8 | 4.056692689 | 1.246 | 2.6 | -7.66126811 | 5 | 4 | 18.168 | 6 | 4 | 8 | -7.77522712 | 3.5 | 1.32 | 8.6 | 15.815 | 14.15 | 8 | 1.75 | 14.15 | 0.61 | 194 | 2 | Ni | Ti | 2.91783 | -0.03497
577 | 8 | 4.756905929 | 1.246 | 5.6 | -2.25289773 | 1 | 6 | 20.428 | 2 | 13 | 0 | -2.27267753 | 3 | 1.48 | 13.4 | 10.811 | 4.142 | 2 | 1.75 | 4.142 | 0.69 | 194 | 10 | Ni | Tl | 2.57275 | -0.38005
2183 | 8 | 3.733467966 | 1.246 | 4 | -8.93926069 | 4.5 | 4 | 18.168 | 5 | 5 | 7 | -8.93926069 | 4 | 1.22 | 8.4 | 19.49 | 21.5 | 7 | 1.75 | 17.48 | 0.54 | 229 | 3 | Ni | V | 2.94973 | -0.00307
3695 | 8 | 4.004162334 | 1.246 | 14.6 | -12.95880062 | 4 | 6 | 18.168 | 4 | 6 | 6 | -12.95880062 | 4.5 | 1.3 | 4.5 | 34.895 | 52.31 | 6 | 1.81 | 17.48 | 0.6 | 229 | 4 | Ni | W | 3.19678 | 0.24398
692.68 | 8 | 3.822215211 | 1.246 | 14.6 | -1.1570915 | 1 | 4 | 18.168 | 2 | 12 | 0 | -1.239999915 | 2.5 | 1.25 | 13.4 | 12.274 | 7.068 | 2 | 1.75 | 7.068 | 0.69 | 194 | 10 | Ni | Zn | 2.89612 | -0.05668
2128 | 8 | 4.527079516 | 1.246 | 2.3 | -8.46727487 | 5 | 5 | 18.168 | 6 | 4 | 8 | -8.545958555 | 3.5 | 1.45 | 5.7 | 19.24 | 21 | 8 | 1.75 | 17.48 | 0.69 | 194 | 2 | Ni | Zr | 2.64715 | -0.30565
1234.93 | 2 | 4.027313074 | 1.444 | 2.3 | -2.71997917 | 4 | 5 | 21.49 | 8 | 11 | 0 | -2.76539356 | 3 | 1.34 | 5.7 | 16.15 | 11.3 | 8 | 1.41 | 11.3 | 0.84 | 225 | 10 | Zr | Ag | 2.72588 | 0.12935
933.47 | 2 | 4.039606536 | 1.43 | 2.3 | -3.65018713 | 4 | 5 | 18.828 | 2 | 13 | 0 | -3.74542312 | 3.5 | 1.18 | 5.7 | 15.855 | 10.71 | 8 | 1.41 | 10.71 | 0.54 | 225 | 0 | Zr | Al | 3.09446 | 0.49792
1337.33 | 2 | 4.057502731 | 1.442 | 2.3 | -3.18445282 | 4 | 6 | 20.521 | 8 | 11 | 0 | -3.20969261 | 3.5 | 1.34 | 5.7 | 16.775 | 12.55 | 8 | 1.57 | 12.55 | 0.84 | 225 | 10 | Zr | Au | 2.73199 | 0.13545
2180 | 2 | 3.550558664 | 1.249 | 2.3 | -9.50480758 | 6.5 | 5 | 16.5 | 3 | 6 | 5 | -9.50571654 | 5 | 1.18 | 4.9 | 21 | 21 | 8 | 1.73 | 21 | 0.62 | 229 | 5 | Zr | Cr | 2.45048 | -0.14469
1357.77 | 2 | 3.537821124 | 1.278 | 2.3 | -3.64288728 | 4 | 5 | 20.292 | 8 | 11 | 0 | -3.68065482 | 3 | 1.17 | 5.7 | 17.3 | 13.6 | 8 | 1.47 | 13.6 | 0.73 | 225 | 10 | Zr | Cu | 2.76336 | 0.16682
2506 | 2 | 4.461398209 | 1.564 | 2.3 | -9.77464936 | 8 | 6 | 14.925 | 0 | 4 | 8 | -9.954299335 | 4 | 1.44 | 5.7 | 24.1 | 27.2 | 8 | 1.45 | 21 | 0.83 | 194 | 2 | Zr | Hf | 2.80183 | 0.20414
2896 | 2 | 3.973998007 | 1.362 | 2.3 | -10.84610777 | 6.5 | 5 | 16.461 | 3 | 6 | 5 | -10.84610777 | 5 | 1.3 | 4.8 | 29.24 | 37.48 | 8 | 1.77 | 21 | 0.59 | 229 | 5 | Zr | Mo | 2.30001 | -0.29322
2750 | 2 | 4.173988903 | 1.429 | 2.3 | -10.09332153 | 7 | 5 | 14.32 | 2 | 5 | 6 | -10.09332153 | 4.5 | 1.34 | 5.7 | 25.5 | 30 | 8 | 1.64 | 21 | 0.64 | 229 | 4 | Zr | Nb | 2.52377 | -0.06702
505.08 | 2 | 5.106259136 | 1.6 | 2.3 | -3.89492544 | 4 | 5 | 14.632 | 8 | 14 | 0 | -3.96104709 | 4 | 1.41 | 5.7 | 14.075 | 7.15 | 8 | 1.41 | 7.15 | 0.71 | 141 | 10 | Zr | Sn | 2.84457 | 0.24804
3290 | 2 | 4.169391995 | 1.43 | 2.3 | -11.85139954 | 7.5 | 6 | 13.13 | 1 | 5 | 7 | -11.85139954 | 4.5 | 1.34 | 5.7 | 28.785 | 36.57 | 8 | 1.63 | 21 | 0.64 | 229 | 3 | Zr | Ta | 2.74765 | 0.15385
1941 | 2 | 4.056692689 | 1.448 | 2.3 | -7.66126811 | 8 | 5 | 13.58 | 0 | 4 | 8 | -7.77522712 | 4 | 1.32 | 5.7 | 17.575 | 14.15 | 8 | 1.52 | 14.15 | 0.61 | 194 | 2 | Zr | Ti | 2.84263 | 0.24811
2183 | 2 | 3.733467966 | 1.321 | 2.3 | -8.93926069 | 7.5 | 5 | 14.65 | 1 | 5 | 7 | -8.93926069 | 4.5 | 1.22 | 5.7 | 21.25 | 21.5 | 8 | 1.64 | 21 | 0.54 | 229 | 3 | Zr | V | 2.74559 | 0.16517
3695 | 2 | 4.004162334 | 1.37 | 2.3 | -12.95880062 | 7 | 6 | 13.13 | 2 | 6 | 6 | -12.95880062 | 5 | 1.3 | 4.5 | 36.655 | 52.31 | 8 | 1.81 | 21 | 0.6 | 229 | 4 | Zr | W | 2.56078 | -0.02454
692.68 | 2 | 3.822215211 | 1.332 | 2.3 | -1.1570915 | 4 | 5 | 17.964 | 8 | 12 | 0 | -1.239999915 | 3 | 1.25 | 5.7 | 14.034 | 7.068 | 8 | 1.41 | 7.068 | 0.74 | 194 | 10 | Zr | Zn | 2.8041 | 0.20757
2128 | 2 | 4.527079516 | 1.6 | 2.3 | -8.46727487 | 8 | 5 | 13.13 | 0 | 4 | 8 | -8.545958555 | 4 | 1.45 | 5.7 | 21 | 21 | 8 | 1.41 | 21 | 0.84 | 194 | 2 | Zr | Zr | 2.57774 | 0