## Sheet1
Material compositions 1 | Material compositions 2 | E_regression | E_regression_shift | Site2_MeltingT | Site1_NdValence | Site2_GSestFCClatcnt | AtomicRadii_min_value | ElectricalConductivity_min_value | Site2_BCCenergy_pa | NdUnfilled_composition_average | Row_max_value | SecondIonizationEnergy_max_value | NdValence_difference | Site2_Column | Site2_NdUnfilled | Site2_GSenergy_pa | valence_composition_average | Site2_CovalentRadii | ThermalExpansionCoefficient_min_value | HeatFusion_composition_average | Site2_HeatFusion | NdUnfilled_max_value | n_ws^third_max_value | HeatFusion_min_value | IonicRadii_min_value | Site2_SpaceGroupNumber | Site2_NdValence
Ag | Ag | 1.8245 | 0 | 1234.93 | 10 | 4.027313074 | 1.444 | 62.9 | -2.71997917 | 0 | 5 | 21.49 | 0 | 11 | 0 | -2.76539356 | 2 | 1.34 | 18.9 | 11.3 | 11.3 | 0 | 1.36 | 11.3 | 1.15 | 225 | 10
Ag | Co | 1.734358324 | -0.090141676 | 1768 | 10 | 3.447656463 | 1.253 | 17.9 | -6.98008657 | 1.5 | 5 | 21.49 | 3 | 9 | 3 | -7.080389145 | 2.5 | 1.16 | 13 | 13.75 | 16.2 | 3 | 1.75 | 11.3 | 0.65 | 194 | 7
Ag | Cr | 2.083638544 | 0.259138544 | 2180 | 10 | 3.550558664 | 1.249 | 7.9 | -9.50480758 | 2.5 | 5 | 21.49 | 5 | 6 | 5 | -9.50571654 | 4 | 1.18 | 4.9 | 16.15 | 21 | 5 | 1.73 | 11.3 | 0.62 | 229 | 5
Ag | Cu | 1.802299595 | -0.022200405 | 1357.77 | 10 | 3.537821124 | 1.278 | 60.7 | -3.64288728 | 0 | 5 | 21.49 | 0 | 11 | 0 | -3.68065482 | 2 | 1.17 | 16.5 | 12.45 | 13.6 | 0 | 1.47 | 11.3 | 0.73 | 225 | 10
Ag | Fe | 2.142172341 | 0.317672341 | 1811 | 10 | 3.501224062 | 1.241 | 11.2 | -8.28548436 | 2 | 5 | 21.49 | 4 | 8 | 4 | -8.28548436 | 4 | 1.17 | 11.8 | 12.555 | 13.81 | 4 | 1.77 | 11.3 | 0.55 | 229 | 6
Ag | Mn | 2.026685741 | 0.202185741 | 1519 | 10 | 3.474656242 | 1.24 | 0.5 | -8.87041076 | 2.5 | 5 | 21.49 | 5 | 7 | 5 | -9.02056525 | 4.5 | 1.17 | 18.9 | 12.105 | 12.91 | 5 | 1.61 | 11.3 | 0.67 | 217 | 5
Ag | Ni | 2.075071478 | 0.250571478 | 1728 | 10 | 3.456049039 | 1.246 | 14.6 | -5.43913904 | 1 | 5 | 21.49 | 2 | 10 | 2 | -5.54632457 | 2.5 | 1.15 | 13.4 | 14.39 | 17.48 | 2 | 1.75 | 11.3 | 0.69 | 225 | 8
Ag | Sc | 1.823068663 | -0.001431337 | 1814 | 10 | 4.463741557 | 1.444 | 1.5 | -6.17209116 | 4.5 | 5 | 21.49 | 9 | 3 | 9 | -6.28551309 | 2.5 | 1.44 | 10 | 12.7 | 14.1 | 9 | 1.36 | 11.3 | 0.75 | 194 | 1
Ag | Ti | 1.989468058 | 0.164968058 | 1941 | 10 | 4.056692689 | 1.444 | 2.6 | -7.66126811 | 4 | 5 | 21.49 | 8 | 4 | 8 | -7.77522712 | 3 | 1.32 | 8.6 | 12.725 | 14.15 | 8 | 1.52 | 11.3 | 0.61 | 194 | 2
Ag | V | 2.072663228 | 0.248163228 | 2183 | 10 | 3.733467966 | 1.321 | 4 | -8.93926069 | 3.5 | 5 | 21.49 | 7 | 5 | 7 | -8.93926069 | 3.5 | 1.22 | 8.4 | 16.4 | 21.5 | 7 | 1.64 | 11.3 | 0.54 | 229 | 3
Ag | Zn | 1.677523767 | -0.146976233 | 692.68 | 10 | 3.822215211 | 1.332 | 16.9 | -1.1570915 | 0 | 5 | 21.49 | 0 | 12 | 0 | -1.239999915 | 2 | 1.25 | 18.9 | 9.184 | 7.068 | 0 | 1.36 | 7.068 | 0.74 | 194 | 10