## Sheet1
Material compositions 1 | Material compositions 2 | E_regression | E_regression_shift | Site2_MeltingT | Site1_NdValence | Site2_GSestFCClatcnt | AtomicRadii_min_value | ElectricalConductivity_min_value | Site2_BCCenergy_pa | NdUnfilled_composition_average | Row_max_value | SecondIonizationEnergy_max_value | NdValence_difference | Site2_Column | Site2_NdUnfilled | Site2_GSenergy_pa | valence_composition_average | Site2_CovalentRadii | ThermalExpansionCoefficient_min_value | HeatFusion_composition_average | Site2_HeatFusion | NdUnfilled_max_value | n_ws^third_max_value | HeatFusion_min_value | IonicRadii_min_value | Site2_SpaceGroupNumber | Site2_NdValence
Au | Au | 1.7847 | 0 | 1337.33 | 10 | 4.057502731 | 1.442 | 48.8 | -3.18445282 | 0 | 6 | 20.521 | 0 | 11 | 0 | -3.20969261 | 3 | 1.34 | 14.2 | 12.55 | 12.55 | 0 | 1.57 | 12.55 | 0.85 | 225 | 10
Au | Ag | 1.8195 | 0.0348 | 1234.93 | 10 | 4.027313074 | 1.442 | 48.8 | -2.71997917 | 0 | 6 | 21.49 | 0 | 11 | 0 | -2.76539356 | 2.5 | 1.34 | 14.2 | 11.925 | 11.3 | 0 | 1.57 | 11.3 | 0.85 | 225 | 10
Au | Cd | 1.7295 | -0.0552 | 594.22 | 10 | 4.272293466 | 1.442 | 14.7 | -0.74033904 | 0 | 6 | 20.521 | 0 | 12 | 0 | -0.812174225 | 2.5 | 1.41 | 14.2 | 9.38 | 6.21 | 0 | 1.57 | 6.21 | 0.85 | 194 | 10
Au | Mo | 2.8125 | 1.0278 | 2896 | 10 | 3.973998007 | 1.362 | 17.3 | -10.84610777 | 2.5 | 6 | 20.521 | 5 | 6 | 5 | -10.84610777 | 4.5 | 1.3 | 4.8 | 25.015 | 37.48 | 5 | 1.77 | 12.55 | 0.59 | 229 | 5
Au | Nb | 2.7627 | 0.978 | 2750 | 10 | 4.173988903 | 1.429 | 6.6 | -10.09332153 | 3 | 6 | 20.521 | 6 | 5 | 6 | -10.09332153 | 4 | 1.34 | 7.3 | 21.275 | 30 | 6 | 1.64 | 12.55 | 0.64 | 229 | 4
Au | Pd | 2.2041 | 0.4194 | 1828.05 | 10 | 3.862851303 | 1.375 | 10 | -5.0910129 | 0 | 6 | 20.521 | 0 | 10 | 0 | -5.13777457 | 3.5 | 1.28 | 11.8 | 14.645 | 16.74 | 0 | 1.67 | 12.55 | 0.64 | 225 | 10
Au | Rh | 2.5423 | 0.7576 | 2237 | 10 | 3.79278409 | 1.345 | 23 | -6.90998391 | 1 | 6 | 20.521 | 2 | 9 | 2 | -7.25364552 | 4.5 | 1.25 | 8.2 | 19.57 | 26.59 | 2 | 1.76 | 12.55 | 0.67 | 225 | 8
Au | Ru | 2.7173 | 0.9326 | 2607 | 10 | 3.780696194 | 1.325 | 14.9 | -8.57093238 | 1.5 | 6 | 20.521 | 3 | 8 | 3 | -9.19463357 | 5.5 | 1.25 | 6.4 | 25.57 | 38.59 | 3 | 1.83 | 12.55 | 0.62 | 194 | 7
Au | Tc | 2.7899 | 1.0052 | 2430 | 10 | 3.851649375 | 1.358 | 0.001 | -10.09176138 | 2.5 | 6 | 20.521 | 5 | 7 | 5 | -10.3551512 | 5 | 1.27 | 8 | 22.92 | 33.29 | 5 | 1.81 | 12.55 | 0.56 | 194 | 5
Au | Y | 1.8551 | 0.0704 | 1799 | 10 | 5.058773104 | 1.442 | 1.8 | -6.34029752 | 4.5 | 6 | 20.521 | 9 | 3 | 9 | -6.464599775 | 3 | 1.62 | 11.3 | 11.97 | 11.39 | 9 | 1.57 | 11.39 | 0.85 | 194 | 1
Au | Zr | 2.4818 | 0.6971 | 2128 | 10 | 4.527079516 | 1.442 | 2.3 | -8.46727487 | 4 | 6 | 20.521 | 8 | 4 | 8 | -8.545958555 | 3.5 | 1.45 | 5.7 | 16.775 | 21 | 8 | 1.57 | 12.55 | 0.84 | 194 | 2