## Sheet1
Site2_MeltingT | Site1_NdValence | Site2_GSestFCClatcnt | AtomicRadii_min_value | ElectricalConductivity_min_value | Site2_BCCenergy_pa | NdUnfilled_composition_average | Row_max_value | SecondIonizationEnergy_max_value | NdValence_difference | Site2_Column | Site2_NdUnfilled | Site2_GSenergy_pa | valence_composition_average | Site2_CovalentRadii | ThermalExpansionCoefficient_min_value | HeatFusion_composition_average | Site2_HeatFusion | NdUnfilled_max_value | n_ws^third_max_value | HeatFusion_min_value | IonicRadii_min_value | Site2_SpaceGroupNumber | Site2_NdValence | Material compositions 1 | Material compositions 2 | E_regression | E_regression_shift
1234.93 | 10 | 4.027313074 | 1.442 | 48.8 | -2.71997917 | 0 | 6 | 21.49 | 0 | 11 | 0 | -2.76539356 | 2.5 | 1.34 | 14.2 | 11.925 | 11.3 | 0 | 1.57 | 11.3 | 0.85 | 225 | 10 | Au | Ag | 1.8195 | 0.0348
1337.33 | 10 | 4.057502731 | 1.442 | 48.8 | -3.18445282 | 0 | 6 | 20.521 | 0 | 11 | 0 | -3.20969261 | 3 | 1.34 | 14.2 | 12.55 | 12.55 | 0 | 1.57 | 12.55 | 0.85 | 225 | 10 | Au | Au | 1.7847 | 0
594.22 | 10 | 4.272293466 | 1.442 | 14.7 | -0.74033904 | 0 | 6 | 20.521 | 0 | 12 | 0 | -0.812174225 | 2.5 | 1.41 | 14.2 | 9.38 | 6.21 | 0 | 1.57 | 6.21 | 0.85 | 194 | 10 | Au | Cd | 1.7295 | -0.0552
2896 | 10 | 3.973998007 | 1.362 | 17.3 | -10.84610777 | 2.5 | 6 | 20.521 | 5 | 6 | 5 | -10.84610777 | 4.5 | 1.3 | 4.8 | 25.015 | 37.48 | 5 | 1.77 | 12.55 | 0.59 | 229 | 5 | Au | Mo | 2.8125 | 1.0278
2750 | 10 | 4.173988903 | 1.429 | 6.6 | -10.09332153 | 3 | 6 | 20.521 | 6 | 5 | 6 | -10.09332153 | 4 | 1.34 | 7.3 | 21.275 | 30 | 6 | 1.64 | 12.55 | 0.64 | 229 | 4 | Au | Nb | 2.7627 | 0.978
1828.05 | 10 | 3.862851303 | 1.375 | 10 | -5.0910129 | 0 | 6 | 20.521 | 0 | 10 | 0 | -5.13777457 | 3.5 | 1.28 | 11.8 | 14.645 | 16.74 | 0 | 1.67 | 12.55 | 0.64 | 225 | 10 | Au | Pd | 2.2041 | 0.4194
2237 | 10 | 3.79278409 | 1.345 | 23 | -6.90998391 | 1 | 6 | 20.521 | 2 | 9 | 2 | -7.25364552 | 4.5 | 1.25 | 8.2 | 19.57 | 26.59 | 2 | 1.76 | 12.55 | 0.67 | 225 | 8 | Au | Rh | 2.5423 | 0.7576
2607 | 10 | 3.780696194 | 1.325 | 14.9 | -8.57093238 | 1.5 | 6 | 20.521 | 3 | 8 | 3 | -9.19463357 | 5.5 | 1.25 | 6.4 | 25.57 | 38.59 | 3 | 1.83 | 12.55 | 0.62 | 194 | 7 | Au | Ru | 2.7173 | 0.9326
2430 | 10 | 3.851649375 | 1.358 | 0.001 | -10.09176138 | 2.5 | 6 | 20.521 | 5 | 7 | 5 | -10.3551512 | 5 | 1.27 | 8 | 22.92 | 33.29 | 5 | 1.81 | 12.55 | 0.56 | 194 | 5 | Au | Tc | 2.7899 | 1.0052
1799 | 10 | 5.058773104 | 1.442 | 1.8 | -6.34029752 | 4.5 | 6 | 20.521 | 9 | 3 | 9 | -6.464599775 | 3 | 1.62 | 11.3 | 11.97 | 11.39 | 9 | 1.57 | 11.39 | 0.85 | 194 | 1 | Au | Y | 1.8551 | 0.0704
2128 | 10 | 4.527079516 | 1.442 | 2.3 | -8.46727487 | 4 | 6 | 20.521 | 8 | 4 | 8 | -8.545958555 | 3.5 | 1.45 | 5.7 | 16.775 | 21 | 8 | 1.57 | 12.55 | 0.84 | 194 | 2 | Au | Zr | 2.4818 | 0.6971
1234.93 | 6 | 4.027313074 | 1.241 | 11.2 | -2.71997917 | 2 | 5 | 21.49 | 4 | 11 | 0 | -2.76539356 | 4 | 1.34 | 11.8 | 12.555 | 11.3 | 4 | 1.77 | 11.3 | 0.55 | 225 | 10 | Fe | Ag | 2.32068 | -0.27612
933.47 | 6 | 4.039606536 | 1.241 | 11.2 | -3.65018713 | 2 | 4 | 18.828 | 6 | 13 | 0 | -3.74542312 | 4.5 | 1.18 | 11.8 | 12.26 | 10.71 | 4 | 1.77 | 10.71 | 0.54 | 225 | 0 | Fe | Al | 2.45204 | -0.14476
1090 | 6 | 4.459722881 | 1.241 | 3.8 | -4.21496399 | 2 | 4 | 18.633 | 4 | 15 | 0 | -4.650889115 | 5.5 | 1.2 | 11.8 | 19.125 | 24.44 | 4 | 1.77 | 13.81 | 0.55 | 166 | 10 | Fe | As | 2.38301 | -0.21379
1337.33 | 6 | 4.057502731 | 1.241 | 11.2 | -3.18445282 | 2 | 6 | 20.521 | 4 | 11 | 0 | -3.20969261 | 4.5 | 1.34 | 11.8 | 13.18 | 12.55 | 4 | 1.77 | 12.55 | 0.55 | 225 | 10 | Fe | Au | 2.34592 | -0.25088
544.4 | 6 | 5.089070533 | 1.241 | 0.9 | -3.89538374 | 2 | 6 | 16.687 | 4 | 15 | 0 | -3.9736944 | 5.5 | 1.46 | 11.8 | 12.458 | 11.106 | 4 | 1.77 | 11.106 | 0.55 | 12 | 10 | Fe | Bi | 2.22866 | -0.36814
594.22 | 6 | 4.272293466 | 1.241 | 11.2 | -0.74033904 | 2 | 5 | 16.908 | 4 | 12 | 0 | -0.812174225 | 4 | 1.41 | 11.8 | 10.01 | 6.21 | 4 | 1.77 | 6.21 | 0.55 | 194 | 10 | Fe | Cd | 2.26771 | -0.32909
1768 | 6 | 3.447656463 | 1.241 | 11.2 | -6.98008657 | 3.5 | 4 | 17.06 | 1 | 9 | 3 | -7.080389145 | 4.5 | 1.16 | 11.8 | 15.005 | 16.2 | 4 | 1.77 | 13.81 | 0.55 | 194 | 7 | Fe | Co | 2.64035 | 0.04355
2180 | 6 | 3.550558664 | 1.241 | 7.9 | -9.50480758 | 4.5 | 4 | 16.5 | 1 | 6 | 5 | -9.50571654 | 6 | 1.18 | 4.9 | 17.405 | 21 | 5 | 1.77 | 13.81 | 0.55 | 229 | 5 | Fe | Cr | 2.50346 | -0.09334
1357.77 | 6 | 3.537821124 | 1.241 | 11.2 | -3.64288728 | 2 | 4 | 20.292 | 4 | 11 | 0 | -3.68065482 | 4 | 1.17 | 11.8 | 13.705 | 13.6 | 4 | 1.77 | 13.6 | 0.55 | 225 | 10 | Fe | Cu | 2.39882 | -0.19798
1811 | 6 | 3.501224062 | 1.241 | 11.2 | -8.28548436 | 4 | 4 | 16.18 | 0 | 8 | 4 | -8.28548436 | 6 | 1.17 | 11.8 | 13.81 | 13.81 | 4 | 1.77 | 13.81 | 0.55 | 229 | 6 | Fe | Fe | 2.5968 | 0
302.91 | 6 | 4.225207441 | 1.241 | 1.8 | -2.97839076 | 2 | 4 | 20.51 | 4 | 13 | 0 | -3.012255303 | 4.5 | 1.26 | 11.8 | 9.6975 | 5.585 | 4 | 1.77 | 5.585 | 0.55 | 64 | 10 | Fe | Ga | 2.43793 | -0.15887
1211.4 | 6 | 4.514684539 | 1.241 | 3e-06 | -4.27836489 | 2 | 4 | 16.18 | 4 | 14 | 0 | -4.616039545 | 5 | 1.22 | 5.7 | 25.375 | 36.94 | 4 | 1.77 | 13.81 | 0.53 | 225 | 10 | Fe | Ge | 2.42327 | -0.17353
2506 | 6 | 4.461398209 | 1.241 | 3.4 | -9.77464936 | 6 | 6 | 16.18 | 4 | 4 | 8 | -9.954299335 | 5 | 1.44 | 5.9 | 20.505 | 27.2 | 8 | 1.77 | 13.81 | 0.55 | 194 | 2 | Fe | Hf | 2.32154 | -0.27526
234.32 | 6 | 4.656246199 | 1.241 | 1 | -0.15983096 | 2 | 6 | 18.759 | 4 | 12 | 0 | -0.250105562 | 4 | 1.49 | 11.8 | 8.0525 | 2.295 | 4 | 1.77 | 2.295 | 0.55 | 166 | 10 | Fe | Hg | 2.25118 | -0.34562
429.75 | 6 | 4.595332379 | 1.241 | 3.4 | -2.65390512 | 2 | 5 | 18.869 | 4 | 13 | 0 | -2.66680196 | 4.5 | 1.44 | 11.8 | 8.5505 | 3.291 | 4 | 1.77 | 3.291 | 0.55 | 139 | 10 | Fe | In | 2.27298 | -0.32382
2739 | 6 | 3.84489682 | 1.241 | 11.2 | -8.22715557 | 3.5 | 6 | 16.18 | 1 | 9 | 3 | -8.84851145 | 4.5 | 1.27 | 6.4 | 27.465 | 41.12 | 4 | 1.83 | 13.81 | 0.55 | 225 | 7 | Fe | Ir | 2.70034 | 0.10354
1519 | 6 | 3.474656242 | 1.24 | 0.5 | -8.87041076 | 4.5 | 4 | 16.18 | 1 | 7 | 5 | -9.02056525 | 6.5 | 1.17 | 11.8 | 13.36 | 12.91 | 5 | 1.77 | 12.91 | 0.55 | 217 | 5 | Fe | Mn | 2.42964 | -0.16716
2896 | 6 | 3.973998007 | 1.241 | 11.2 | -10.84610777 | 4.5 | 5 | 16.461 | 1 | 6 | 5 | -10.84610777 | 6 | 1.3 | 4.8 | 25.645 | 37.48 | 5 | 1.77 | 13.81 | 0.55 | 229 | 5 | Fe | Mo | 2.45985 | -0.13695
2750 | 6 | 4.173988903 | 1.241 | 6.6 | -10.09332153 | 5 | 5 | 16.18 | 2 | 5 | 6 | -10.09332153 | 5.5 | 1.34 | 7.3 | 21.905 | 30 | 6 | 1.77 | 13.81 | 0.55 | 229 | 4 | Fe | Nb | 2.4163 | -0.1805
1728 | 6 | 3.456049039 | 1.241 | 11.2 | -5.43913904 | 3 | 4 | 18.168 | 2 | 10 | 2 | -5.54632457 | 4.5 | 1.15 | 11.8 | 15.645 | 17.48 | 4 | 1.77 | 13.81 | 0.55 | 225 | 8 | Fe | Ni | 2.5172 | -0.0796
3306 | 6 | 3.834043137 | 1.241 | 11.2 | -10.33236566 | 4 | 6 | 16.18 | 0 | 8 | 4 | -11.22070399 | 7 | 1.26 | 5.1 | 35.83 | 57.85 | 4 | 1.85 | 13.81 | 0.55 | 194 | 6 | Fe | Os | 2.72278 | 0.12598
317.3 | 6 | 4.486063093 | 1.241 | 1e-16 | -4.6830362 | 2 | 4 | 19.725 | 6 | 15 | 0 | -5.400509043 | 5.5 | 1.06 | 11.8 | 16.175 | 18.54 | 4 | 1.77 | 13.81 | 0.17 | 2 | 0 | Fe | P | 2.28176 | -0.31504
600.61 | 6 | 4.826588558 | 1.241 | 4.8 | -3.58277457 | 2 | 6 | 16.18 | 4 | 14 | 0 | -3.62902961 | 5 | 1.47 | 11.8 | 9.292 | 4.774 | 4 | 1.77 | 4.774 | 0.55 | 225 | 10 | Fe | Pb | 2.21859 | -0.37821
1828.05 | 6 | 3.862851303 | 1.241 | 10 | -5.0910129 | 2 | 5 | 19.63 | 4 | 10 | 0 | -5.13777457 | 5 | 1.28 | 11.8 | 15.275 | 16.74 | 4 | 1.77 | 13.81 | 0.55 | 225 | 10 | Fe | Pd | 2.45233 | -0.14447
2041.4 | 6 | 3.91660681 | 1.241 | 9.4 | -5.92513799 | 2.5 | 6 | 18.563 | 3 | 10 | 1 | -6.02850968 | 5 | 1.3 | 8.8 | 17.9925 | 22.175 | 4 | 1.78 | 13.81 | 0.55 | 225 | 9 | Fe | Pt | 2.59378 | -0.00302
3459 | 6 | 3.884620563 | 1.241 | 5.8 | -12.10177805 | 4.5 | 6 | 16.18 | 1 | 7 | 5 | -12.41702777 | 6.5 | 1.28 | 6.2 | 23.945 | 34.08 | 5 | 1.85 | 13.81 | 0.53 | 194 | 5 | Fe | Re | 2.66457 | 0.06777
2237 | 6 | 3.79278409 | 1.241 | 11.2 | -6.90998391 | 3 | 5 | 18.08 | 2 | 9 | 2 | -7.25364552 | 6 | 1.25 | 8.2 | 20.2 | 26.59 | 4 | 1.77 | 13.81 | 0.55 | 225 | 8 | Fe | Rh | 2.56039 | -0.03641
2607 | 6 | 3.780696194 | 1.241 | 11.2 | -8.57093238 | 3.5 | 5 | 16.76 | 1 | 8 | 3 | -9.19463357 | 7 | 1.25 | 6.4 | 26.2 | 38.59 | 4 | 1.83 | 13.81 | 0.55 | 194 | 7 | Fe | Ru | 2.5755 | -0.0213
903.78 | 6 | 5.016478962 | 1.241 | 2.6 | -3.88991513 | 2 | 5 | 16.53 | 4 | 15 | 0 | -4.11736234 | 5.5 | 1.4 | 11 | 16.8 | 19.79 | 4 | 1.77 | 13.81 | 0.55 | 166 | 10 | Fe | Sb | 2.34684 | -0.24996
1814 | 6 | 4.463741557 | 1.241 | 1.5 | -6.17209116 | 6.5 | 4 | 16.18 | 5 | 3 | 9 | -6.28551309 | 4.5 | 1.44 | 10 | 13.955 | 14.1 | 9 | 1.77 | 13.81 | 0.55 | 194 | 1 | Fe | Sc | 2.31133 | -0.28547
1687 | 6 | 4.340238825 | 1.241 | 0.0004 | -4.90201039 | 2 | 4 | 16.345 | 6 | 14 | 0 | -5.424918005 | 5 | 1.11 | 2.6 | 32.01 | 50.21 | 4 | 1.77 | 13.81 | 0.26 | 227 | 0 | Fe | Si | 2.39436 | -0.20244
505.08 | 6 | 5.106259136 | 1.241 | 8.7 | -3.89492544 | 2 | 5 | 16.18 | 4 | 14 | 0 | -3.96104709 | 5 | 1.41 | 11.8 | 10.48 | 7.15 | 4 | 1.77 | 7.15 | 0.55 | 141 | 10 | Fe | Sn | 2.30357 | -0.29323
3290 | 6 | 4.169391995 | 1.241 | 8.1 | -11.85139954 | 5.5 | 6 | 16.18 | 3 | 5 | 7 | -11.85139954 | 5.5 | 1.34 | 6.3 | 25.19 | 36.57 | 7 | 1.77 | 13.81 | 0.55 | 229 | 3 | Fe | Ta | 2.39758 | -0.19922
2430 | 6 | 3.851649375 | 1.241 | 0.001 | -10.09176138 | 4.5 | 5 | 16.18 | 1 | 7 | 5 | -10.3551512 | 6.5 | 1.27 | 8 | 23.55 | 33.29 | 5 | 1.81 | 13.81 | 0.55 | 194 | 5 | Fe | Tc | 2.50765 | -0.08915
1941 | 6 | 4.056692689 | 1.241 | 2.6 | -7.66126811 | 6 | 4 | 16.18 | 4 | 4 | 8 | -7.77522712 | 5 | 1.32 | 8.6 | 13.98 | 14.15 | 8 | 1.77 | 13.81 | 0.55 | 194 | 2 | Fe | Ti | 2.45719 | -0.13961
577 | 6 | 4.756905929 | 1.241 | 5.6 | -2.25289773 | 2 | 6 | 20.428 | 4 | 13 | 0 | -2.27267753 | 4.5 | 1.48 | 11.8 | 8.976 | 4.142 | 4 | 1.77 | 4.142 | 0.55 | 194 | 10 | Fe | Tl | 2.22509 | -0.37171
2183 | 6 | 3.733467966 | 1.241 | 4 | -8.93926069 | 5.5 | 4 | 16.18 | 3 | 5 | 7 | -8.93926069 | 5.5 | 1.22 | 8.4 | 17.655 | 21.5 | 7 | 1.77 | 13.81 | 0.54 | 229 | 3 | Fe | V | 2.51386 | -0.08294
3695 | 6 | 4.004162334 | 1.241 | 11.2 | -12.95880062 | 5 | 6 | 16.18 | 2 | 6 | 6 | -12.95880062 | 6 | 1.3 | 4.5 | 33.06 | 52.31 | 6 | 1.81 | 13.81 | 0.55 | 229 | 4 | Fe | W | 2.50008 | -0.09672
692.68 | 6 | 3.822215211 | 1.241 | 11.2 | -1.1570915 | 2 | 4 | 17.964 | 4 | 12 | 0 | -1.239999915 | 4 | 1.25 | 11.8 | 10.439 | 7.068 | 4 | 1.77 | 7.068 | 0.55 | 194 | 10 | Fe | Zn | 2.43732 | -0.15948
2128 | 6 | 4.527079516 | 1.241 | 2.3 | -8.46727487 | 6 | 5 | 16.18 | 4 | 4 | 8 | -8.545958555 | 5 | 1.45 | 5.7 | 17.405 | 21 | 8 | 1.77 | 13.81 | 0.55 | 194 | 2 | Fe | Zr | 2.29169 | -0.30511
1234.93 | 4 | 4.027313074 | 1.37 | 18.2 | -2.71997917 | 3 | 6 | 21.49 | 6 | 11 | 0 | -2.76539356 | 4 | 1.34 | 4.5 | 31.805 | 11.3 | 6 | 1.81 | 11.3 | 0.6 | 225 | 10 | W | Ag | 5.71306 | -0.43404
933.47 | 4 | 4.039606536 | 1.37 | 18.2 | -3.65018713 | 3 | 6 | 18.828 | 4 | 13 | 0 | -3.74542312 | 4.5 | 1.18 | 4.5 | 31.51 | 10.71 | 6 | 1.81 | 10.71 | 0.54 | 225 | 0 | W | Al | 6.168 | 0.0209
1090 | 4 | 4.459722881 | 1.37 | 3.8 | -4.21496399 | 3 | 6 | 18.633 | 6 | 15 | 0 | -4.650889115 | 5.5 | 1.2 | 4.5 | 38.375 | 24.44 | 6 | 1.81 | 24.44 | 0.58 | 166 | 10 | W | As | 5.92017 | -0.22693
1337.33 | 4 | 4.057502731 | 1.37 | 18.2 | -3.18445282 | 3 | 6 | 20.521 | 6 | 11 | 0 | -3.20969261 | 4.5 | 1.34 | 4.5 | 32.43 | 12.55 | 6 | 1.81 | 12.55 | 0.6 | 225 | 10 | W | Au | 5.48304 | -0.66406
1115 | 4 | 5.326014266 | 1.37 | 18.2 | -1.92725921 | 3 | 6 | 11.871 | 4 | 2 | 0 | -1.948329565 | 4 | 1.74 | 4.5 | 30.425 | 8.54 | 6 | 1.81 | 8.54 | 0.6 | 225 | 0 | W | Ca | 5.86536 | -0.28174
594.22 | 4 | 4.272293466 | 1.37 | 14.7 | -0.74033904 | 3 | 6 | 16.908 | 6 | 12 | 0 | -0.812174225 | 4 | 1.41 | 4.5 | 29.26 | 6.21 | 6 | 1.81 | 6.21 | 0.6 | 194 | 10 | W | Cd | 5.8218 | -0.3253
1768 | 4 | 3.447656463 | 1.253 | 17.9 | -6.98008657 | 4.5 | 6 | 17.06 | 3 | 9 | 3 | -7.080389145 | 4.5 | 1.16 | 4.5 | 34.255 | 16.2 | 6 | 1.81 | 16.2 | 0.6 | 194 | 7 | W | Co | 5.64026 | -0.50684
2180 | 4 | 3.550558664 | 1.249 | 7.9 | -9.50480758 | 5.5 | 6 | 16.5 | 1 | 6 | 5 | -9.50571654 | 6 | 1.18 | 4.5 | 36.655 | 21 | 6 | 1.81 | 21 | 0.6 | 229 | 5 | W | Cr | 5.99785 | -0.14925
1357.77 | 4 | 3.537821124 | 1.278 | 18.2 | -3.64288728 | 3 | 6 | 20.292 | 6 | 11 | 0 | -3.68065482 | 4 | 1.17 | 4.5 | 32.955 | 13.6 | 6 | 1.81 | 13.6 | 0.6 | 225 | 10 | W | Cu | 5.96294 | -0.18416
1811 | 4 | 3.501224062 | 1.241 | 11.2 | -8.28548436 | 5 | 6 | 16.18 | 2 | 8 | 4 | -8.28548436 | 6 | 1.17 | 4.5 | 33.06 | 13.81 | 6 | 1.81 | 13.81 | 0.55 | 229 | 6 | W | Fe | 5.40392 | -0.74318
302.91 | 4 | 4.225207441 | 1.37 | 1.8 | -2.97839076 | 3 | 6 | 20.51 | 6 | 13 | 0 | -3.012255303 | 4.5 | 1.26 | 4.5 | 28.9475 | 5.585 | 6 | 1.81 | 5.585 | 0.6 | 64 | 10 | W | Ga | 6.09089 | -0.05621
1211.4 | 4 | 4.514684539 | 1.37 | 3e-06 | -4.27836489 | 3 | 6 | 15.934 | 6 | 14 | 0 | -4.616039545 | 5 | 1.22 | 4.5 | 44.625 | 36.94 | 6 | 1.81 | 36.94 | 0.53 | 225 | 10 | W | Ge | 6.02651 | -0.12059
2506 | 4 | 4.461398209 | 1.37 | 3.4 | -9.77464936 | 7 | 6 | 14.925 | 2 | 4 | 8 | -9.954299335 | 5 | 1.44 | 4.5 | 39.755 | 27.2 | 8 | 1.81 | 27.2 | 0.6 | 194 | 2 | W | Hf | 6.1037 | -0.0434
234.32 | 4 | 4.656246199 | 1.37 | 1 | -0.15983096 | 3 | 6 | 18.759 | 6 | 12 | 0 | -0.250105562 | 4 | 1.49 | 4.5 | 27.3025 | 2.295 | 6 | 1.81 | 2.295 | 0.6 | 166 | 10 | W | Hg | 5.65703 | -0.49007
429.75 | 4 | 4.595332379 | 1.37 | 3.4 | -2.65390512 | 3 | 6 | 18.869 | 6 | 13 | 0 | -2.66680196 | 4.5 | 1.44 | 4.5 | 27.8005 | 3.291 | 6 | 1.81 | 3.291 | 0.6 | 139 | 10 | W | In | 5.92236 | -0.22474
923 | 4 | 4.50714913 | 1.37 | 18.2 | -1.51367083 | 3 | 6 | 15.035 | 4 | 2 | 0 | -1.54227231 | 4 | 1.36 | 4.5 | 30.395 | 8.48 | 6 | 1.81 | 8.48 | 0.6 | 194 | 0 | W | Mg | 6.0591 | -0.088
1519 | 4 | 3.474656242 | 1.24 | 0.5 | -8.87041076 | 5.5 | 6 | 15.64 | 1 | 7 | 5 | -9.02056525 | 6.5 | 1.17 | 4.5 | 32.61 | 12.91 | 6 | 1.81 | 12.91 | 0.6 | 217 | 5 | W | Mn | 5.77028 | -0.37682
2896 | 4 | 3.973998007 | 1.362 | 17.3 | -10.84610777 | 5.5 | 6 | 16.461 | 1 | 6 | 5 | -10.84610777 | 6 | 1.3 | 4.5 | 44.895 | 37.48 | 6 | 1.81 | 37.48 | 0.59 | 229 | 5 | W | Mo | 6.03016 | -0.11694
1728 | 4 | 3.456049039 | 1.246 | 14.6 | -5.43913904 | 4 | 6 | 18.168 | 4 | 10 | 2 | -5.54632457 | 4.5 | 1.15 | 4.5 | 34.895 | 17.48 | 6 | 1.81 | 17.48 | 0.6 | 225 | 8 | W | Ni | 5.77079 | -0.37631
317.3 | 4 | 4.486063093 | 1.28 | 1e-16 | -4.6830362 | 3 | 6 | 19.725 | 4 | 15 | 0 | -5.400509043 | 5.5 | 1.06 | 4.5 | 35.425 | 18.54 | 6 | 1.81 | 18.54 | 0.17 | 2 | 0 | W | P | 5.83812 | -0.30898
1828.05 | 4 | 3.862851303 | 1.37 | 10 | -5.0910129 | 3 | 6 | 19.63 | 6 | 10 | 0 | -5.13777457 | 5 | 1.28 | 4.5 | 34.525 | 16.74 | 6 | 1.81 | 16.74 | 0.6 | 225 | 10 | W | Pd | 5.59128 | -0.55582
2041.4 | 4 | 3.91660681 | 1.37 | 9.4 | -5.92513799 | 3.5 | 6 | 18.563 | 5 | 10 | 1 | -6.02850968 | 5 | 1.3 | 4.5 | 37.2425 | 22.175 | 6 | 1.81 | 22.175 | 0.6 | 225 | 9 | W | Pt | 5.38202 | -0.76508
2237 | 4 | 3.79278409 | 1.345 | 18.2 | -6.90998391 | 4 | 6 | 18.08 | 4 | 9 | 2 | -7.25364552 | 6 | 1.25 | 4.5 | 39.45 | 26.59 | 6 | 1.81 | 26.59 | 0.6 | 225 | 8 | W | Rh | 5.5271 | -0.62
2607 | 4 | 3.780696194 | 1.325 | 14.9 | -8.57093238 | 4.5 | 6 | 16.76 | 3 | 8 | 3 | -9.19463357 | 7 | 1.25 | 4.5 | 45.45 | 38.59 | 6 | 1.83 | 38.59 | 0.6 | 194 | 7 | W | Ru | 5.6106 | -0.5365
1814 | 4 | 4.463741557 | 1.37 | 1.5 | -6.17209116 | 7.5 | 6 | 12.8 | 3 | 3 | 9 | -6.28551309 | 4.5 | 1.44 | 4.5 | 33.205 | 14.1 | 9 | 1.81 | 14.1 | 0.6 | 194 | 1 | W | Sc | 6.11722 | -0.02988
1687 | 4 | 4.340238825 | 1.32 | 0.0004 | -4.90201039 | 3 | 6 | 16.345 | 4 | 14 | 0 | -5.424918005 | 5 | 1.11 | 2.6 | 51.26 | 50.21 | 6 | 1.81 | 50.21 | 0.26 | 227 | 0 | W | Si | 6.04327 | -0.10383
1050 | 4 | 6.008506453 | 1.37 | 5 | -1.67793991 | 3 | 6 | 11.03 | 4 | 2 | 0 | -1.6828136 | 4 | 1.91 | 4.5 | 29.87 | 7.43 | 6 | 1.81 | 7.43 | 0.6 | 225 | 0 | W | Sr | 5.64283 | -0.50427
577 | 4 | 4.756905929 | 1.37 | 5.6 | -2.25289773 | 3 | 6 | 20.428 | 6 | 13 | 0 | -2.27267753 | 4.5 | 1.48 | 4.5 | 28.226 | 4.142 | 6 | 1.81 | 4.142 | 0.6 | 194 | 10 | W | Tl | 5.74236 | -0.40474
2183 | 4 | 3.733467966 | 1.321 | 4 | -8.93926069 | 6.5 | 6 | 14.65 | 1 | 5 | 7 | -8.93926069 | 5.5 | 1.22 | 4.5 | 36.905 | 21.5 | 7 | 1.81 | 21.5 | 0.54 | 229 | 3 | W | V | 6.16991 | 0.02281
3695 | 4 | 4.004162334 | 1.37 | 18.2 | -12.95880062 | 6 | 6 | 0 | 0 | 6 | 6 | -12.95880062 | 6 | 1.3 | 4.5 | 52.31 | 52.31 | 6 | 1.81 | 52.31 | 0.6 | 229 | 4 | W | W | 6.1471 | 0
1799 | 4 | 5.058773104 | 1.37 | 1.8 | -6.34029752 | 7.5 | 6 | 12.24 | 3 | 3 | 9 | -6.464599775 | 4.5 | 1.62 | 4.5 | 31.85 | 11.39 | 9 | 1.81 | 11.39 | 0.6 | 194 | 1 | W | Y | 5.91681 | -0.23029
692.68 | 4 | 3.822215211 | 1.332 | 16.9 | -1.1570915 | 3 | 6 | 17.964 | 6 | 12 | 0 | -1.239999915 | 4 | 1.25 | 4.5 | 29.689 | 7.068 | 6 | 1.81 | 7.068 | 0.6 | 194 | 10 | W | Zn | 6.05919 | -0.08791
2128 | 4 | 4.527079516 | 1.37 | 2.3 | -8.46727487 | 7 | 6 | 13.13 | 2 | 4 | 8 | -8.545958555 | 5 | 1.45 | 4.5 | 36.655 | 21 | 8 | 1.81 | 21 | 0.6 | 194 | 2 | W | Zr | 6.07872 | -0.06838