## Sheet1
Material compositions 1 | Material compositions 2 | E_regression | E_regression_shift | Site2_MeltingT | Site1_NdValence | Site2_GSestFCClatcnt | AtomicRadii_min_value | ElectricalConductivity_min_value | Site2_BCCenergy_pa | NdUnfilled_composition_average | Row_max_value | SecondIonizationEnergy_max_value | NdValence_difference | Site2_Column | Site2_NdUnfilled | Site2_GSenergy_pa | valence_composition_average | Site2_CovalentRadii | ThermalExpansionCoefficient_min_value | HeatFusion_composition_average | Site2_HeatFusion | NdUnfilled_max_value | n_ws^third_max_value | HeatFusion_min_value | IonicRadii_min_value | Site2_SpaceGroupNumber | Site2_NdValence
Ir | Ir | 4.5471 | 0 | 2739 | 7 | 3.84489682 | 1.357 | 21.3 | -8.22715557 | 3 | 6 | 0 | 0 | 9 | 3 | -8.84851145 | 3 | 1.27 | 6.4 | 41.12 | 41.12 | 3 | 1.83 | 41.12 | 0.63 | 225 | 7
Ir | Ag | 4.4493 | -0.0978 | 1234.93 | 7 | 4.027313074 | 1.357 | 21.3 | -2.71997917 | 1.5 | 6 | 21.49 | 3 | 11 | 0 | -2.76539356 | 2.5 | 1.34 | 6.4 | 26.21 | 11.3 | 3 | 1.83 | 11.3 | 0.63 | 225 | 10
Ir | Cd | 4.42133 | -0.12577 | 594.22 | 7 | 4.272293466 | 1.357 | 14.7 | -0.74033904 | 1.5 | 6 | 16.908 | 3 | 12 | 0 | -0.812174225 | 2.5 | 1.41 | 6.4 | 23.665 | 6.21 | 3 | 1.83 | 6.21 | 0.63 | 194 | 10
Ir | Mo | 4.93558 | 0.38848 | 2896 | 7 | 3.973998007 | 1.357 | 17.3 | -10.84610777 | 4 | 6 | 16.461 | 2 | 6 | 5 | -10.84610777 | 4.5 | 1.3 | 4.8 | 39.3 | 37.48 | 5 | 1.83 | 37.48 | 0.59 | 229 | 5
Ir | Nb | 4.71079 | 0.16369 | 2750 | 7 | 4.173988903 | 1.357 | 6.6 | -10.09332153 | 4.5 | 6 | 14.32 | 3 | 5 | 6 | -10.09332153 | 4 | 1.34 | 6.4 | 35.56 | 30 | 6 | 1.83 | 30 | 0.63 | 229 | 4
Ir | Pd | 4.4704 | -0.0767 | 1828.05 | 7 | 3.862851303 | 1.357 | 10 | -5.0910129 | 1.5 | 6 | 19.63 | 3 | 10 | 0 | -5.13777457 | 3.5 | 1.28 | 6.4 | 28.93 | 16.74 | 3 | 1.83 | 16.74 | 0.63 | 225 | 10
Ir | Rh | 4.47609 | -0.07101 | 2237 | 7 | 3.79278409 | 1.345 | 21.3 | -6.90998391 | 2.5 | 6 | 18.08 | 1 | 9 | 2 | -7.25364552 | 4.5 | 1.25 | 6.4 | 33.855 | 26.59 | 3 | 1.83 | 26.59 | 0.63 | 225 | 8
Ir | Ru | 4.7411 | 0.194 | 2607 | 7 | 3.780696194 | 1.325 | 14.9 | -8.57093238 | 3 | 6 | 16.76 | 0 | 8 | 3 | -9.19463357 | 5.5 | 1.25 | 6.4 | 39.855 | 38.59 | 3 | 1.83 | 38.59 | 0.62 | 194 | 7
Ir | Tc | 5.06696 | 0.51986 | 2430 | 7 | 3.851649375 | 1.357 | 0.001 | -10.09176138 | 4 | 6 | 15.26 | 2 | 7 | 5 | -10.3551512 | 5 | 1.27 | 6.4 | 37.205 | 33.29 | 5 | 1.83 | 33.29 | 0.56 | 194 | 5
Ir | Y | 4.30652 | -0.24058 | 1799 | 7 | 5.058773104 | 1.357 | 1.8 | -6.34029752 | 6 | 6 | 12.24 | 6 | 3 | 9 | -6.464599775 | 3 | 1.62 | 6.4 | 26.255 | 11.39 | 9 | 1.83 | 11.39 | 0.63 | 194 | 1
Ir | Zr | 4.56807 | 0.02097 | 2128 | 7 | 4.527079516 | 1.357 | 2.3 | -8.46727487 | 5.5 | 6 | 13.13 | 5 | 4 | 8 | -8.545958555 | 3.5 | 1.45 | 5.7 | 31.06 | 21 | 8 | 1.83 | 21 | 0.63 | 194 | 2