## Sheet1
Material compositions 1 | Material compositions 2 | E_regression | E_regression_shift | Site2_MeltingT | Site1_NdValence | Site2_GSestFCClatcnt | AtomicRadii_min_value | ElectricalConductivity_min_value | Site2_BCCenergy_pa | NdUnfilled_composition_average | Row_max_value | SecondIonizationEnergy_max_value | NdValence_difference | Site2_Column | Site2_NdUnfilled | Site2_GSenergy_pa | valence_composition_average | Site2_CovalentRadii | ThermalExpansionCoefficient_min_value | HeatFusion_composition_average | Site2_HeatFusion | NdUnfilled_max_value | n_ws^third_max_value | HeatFusion_min_value | IonicRadii_min_value | Site2_SpaceGroupNumber | Site2_NdValence
Mg | Mg | 1.406 | 0 | 923 | 0 | 4.50714913 | 1.6 | 22.4 | -1.51367083 | 0 | 3 | 15.035 | 0 | 2 | 0 | -1.54227231 | 2 | 1.36 | 24.8 | 8.48 | 8.48 | 0 | 1.17 | 8.48 | 0.72 | 194 | 0
Mg | Ag | 1.46003 | 0.05403 | 1234.93 | 0 | 4.027313074 | 1.444 | 22.4 | -2.71997917 | 0 | 5 | 21.49 | 0 | 11 | 0 | -2.76539356 | 2 | 1.34 | 18.9 | 9.89 | 11.3 | 0 | 1.36 | 8.48 | 0.72 | 225 | 10
Mg | Al | 1.47106 | 0.06506 | 933.47 | 0 | 4.039606536 | 1.43 | 22.4 | -3.65018713 | 0 | 3 | 18.828 | 0 | 13 | 0 | -3.74542312 | 2.5 | 1.18 | 23.1 | 9.595 | 10.71 | 0 | 1.39 | 8.48 | 0.54 | 225 | 0
Mg | Au | 1.53295 | 0.12695 | 1337.33 | 0 | 4.057502731 | 1.442 | 22.4 | -3.18445282 | 0 | 6 | 20.521 | 0 | 11 | 0 | -3.20969261 | 2.5 | 1.34 | 14.2 | 10.515 | 12.55 | 0 | 1.57 | 8.48 | 0.72 | 225 | 10
Mg | Be | 1.38435 | -0.02165 | 1560 | 0 | 3.160183721 | 1.12 | 22.4 | -3.65527191 | 0 | 3 | 18.211 | 0 | 2 | 0 | -3.755038695 | 2 | 0.9 | 11.3 | 8.1875 | 7.895 | 0 | 1.67 | 7.895 | 0.45 | 194 | 0
Mg | Bi | 1.23751 | -0.16849 | 544.4 | 0 | 5.089070533 | 1.6 | 0.9 | -3.89538374 | 0 | 6 | 16.687 | 0 | 15 | 0 | -3.9736944 | 3.5 | 1.46 | 13.4 | 9.793 | 11.106 | 0 | 1.17 | 8.48 | 0.72 | 12 | 10
Mg | Ca | 1.22059 | -0.18541 | 1115 | 0 | 5.326014266 | 1.6 | 22.4 | -1.92725921 | 0 | 4 | 15.035 | 0 | 2 | 0 | -1.948329565 | 2 | 1.74 | 22.3 | 8.51 | 8.54 | 0 | 1.17 | 8.48 | 0.72 | 225 | 0
Mg | Cd | 1.31308 | -0.09292 | 594.22 | 0 | 4.272293466 | 1.489 | 14.7 | -0.74033904 | 0 | 5 | 16.908 | 0 | 12 | 0 | -0.812174225 | 2 | 1.41 | 24.8 | 7.345 | 6.21 | 0 | 1.24 | 6.21 | 0.72 | 194 | 10
Mg | Ce | 1.206 | -0.2 | 1071 | 0 | 5.300984746 | 1.6 | 1.4 | -4.65518148 | 4.5 | 6 | 15.035 | 0 | 3 | 9 | -4.77656965 | 3 | 1.65 | 5.2 | 6.97 | 5.46 | 9 | 1.19 | 5.46 | 0.72 | 194 | 1
Mg | Co | 1.97803 | 0.57203 | 1768 | 0 | 3.447656463 | 1.253 | 17.9 | -6.98008657 | 1.5 | 4 | 17.06 | 0 | 9 | 3 | -7.080389145 | 2.5 | 1.16 | 13 | 12.34 | 16.2 | 3 | 1.75 | 8.48 | 0.65 | 194 | 7
Mg | Cr | 1.74633 | 0.34033 | 2180 | 0 | 3.550558664 | 1.249 | 7.9 | -9.50480758 | 2.5 | 4 | 16.5 | 0 | 6 | 5 | -9.50571654 | 4 | 1.18 | 4.9 | 14.74 | 21 | 5 | 1.73 | 8.48 | 0.62 | 229 | 5
Mg | Cu | 1.48301 | 0.07701 | 1357.77 | 0 | 3.537821124 | 1.278 | 22.4 | -3.64288728 | 0 | 4 | 20.292 | 0 | 11 | 0 | -3.68065482 | 2 | 1.17 | 16.5 | 11.04 | 13.6 | 0 | 1.47 | 8.48 | 0.72 | 225 | 10
Mg | Fe | 1.88006 | 0.47406 | 1811 | 0 | 3.501224062 | 1.241 | 11.2 | -8.28548436 | 2 | 4 | 16.18 | 0 | 8 | 4 | -8.28548436 | 4 | 1.17 | 11.8 | 11.145 | 13.81 | 4 | 1.77 | 8.48 | 0.55 | 229 | 6
Mg | Ga | 1.34821 | -0.05779 | 302.91 | 0 | 4.225207441 | 1.41 | 1.8 | -2.97839076 | 0 | 4 | 20.51 | 0 | 13 | 0 | -3.012255303 | 2.5 | 1.26 | 19.7 | 7.0325 | 5.585 | 0 | 1.31 | 5.585 | 0.62 | 64 | 10
Mg | Gd | 1.31171 | -0.09429 | 1586 | 0 | 5.042307669 | 1.6 | 0.8 | -4.51068704 | 4.5 | 6 | 15.035 | 0 | 3 | 9 | -4.65442131 | 2.5 | 1.61 | -2 | 9.075 | 9.67 | 9 | 1.21 | 8.48 | 0.72 | 194 | 1
Mg | Hf | 2.04142 | 0.63542 | 2506 | 0 | 4.461398209 | 1.564 | 3.4 | -9.77464936 | 4 | 6 | 15.035 | 0 | 4 | 8 | -9.954299335 | 3 | 1.44 | 5.9 | 17.84 | 27.2 | 8 | 1.45 | 8.48 | 0.72 | 194 | 2
Mg | Hg | 1.25354 | -0.15246 | 234.32 | 0 | 4.656246199 | 1.6 | 1 | -0.15983096 | 0 | 6 | 18.759 | 0 | 12 | 0 | -0.250105562 | 2 | 1.49 | 24.8 | 5.3875 | 2.295 | 0 | 1.24 | 2.295 | 0.72 | 166 | 10
Mg | In | 1.31556 | -0.09044 | 429.75 | 0 | 4.595332379 | 1.6 | 3.4 | -2.65390512 | 0 | 5 | 18.869 | 0 | 13 | 0 | -2.66680196 | 2.5 | 1.44 | 24.8 | 5.8855 | 3.291 | 0 | 1.17 | 3.291 | 0.72 | 139 | 10
Mg | Ir | 2.26703 | 0.86103 | 2739 | 0 | 3.84489682 | 1.357 | 21.3 | -8.22715557 | 1.5 | 6 | 15.035 | 0 | 9 | 3 | -8.84851145 | 2.5 | 1.27 | 6.4 | 24.8 | 41.12 | 3 | 1.83 | 8.48 | 0.63 | 225 | 7
Mg | K | 1.07661 | -0.32939 | 336.53 | 0 | 6.637517176 | 1.6 | 16.4 | -1.096516 | 0 | 4 | 31.625 | 0 | 1 | 0 | -1.097539713 | 1.5 | 2.03 | 24.8 | 5.4075 | 2.335 | 0 | 1.17 | 2.335 | 0.72 | 229 | 0
Mg | La | 1.17836 | -0.22764 | 1193 | 0 | 5.28468344 | 1.6 | 1.9 | -4.79586452 | 4.5 | 6 | 15.035 | 0 | 3 | 9 | -4.927546185 | 2.5 | 1.25 | 5.2 | 7.34 | 6.2 | 9 | 1.18 | 6.2 | 0.72 | 194 | 1
Mg | Li | 1.33197 | -0.07403 | 453.69 | 0 | 4.048845545 | 1.55 | 11.7 | -1.86553478 | 0 | 3 | 76.638 | 0 | 1 | 0 | -1.86988691 | 1.5 | 1.23 | 24.8 | 5.74 | 3 | 0 | 1.17 | 3 | 0.72 | 229 | 0
Mg | Mn | 1.6954 | 0.2894 | 1519 | 0 | 3.474656242 | 1.24 | 0.5 | -8.87041076 | 2.5 | 4 | 15.64 | 0 | 7 | 5 | -9.02056525 | 4.5 | 1.17 | 21.7 | 10.695 | 12.91 | 5 | 1.61 | 8.48 | 0.67 | 217 | 5
Mg | Mo | 2.67438 | 1.26838 | 2896 | 0 | 3.973998007 | 1.362 | 17.3 | -10.84610777 | 2.5 | 5 | 16.461 | 0 | 6 | 5 | -10.84610777 | 4 | 1.3 | 4.8 | 22.98 | 37.48 | 5 | 1.77 | 8.48 | 0.59 | 229 | 5
Mg | Na | 1.26165 | -0.14435 | 370.87 | 0 | 4.890601634 | 1.6 | 20.1 | -1.2544847 | 0 | 3 | 47.286 | 0 | 1 | 0 | -1.260241383 | 1.5 | 1.54 | 24.8 | 5.54 | 2.6 | 0 | 1.17 | 2.6 | 0.72 | 229 | 0
Mg | Nb | 2.45235 | 1.04635 | 2750 | 0 | 4.173988903 | 1.429 | 6.6 | -10.09332153 | 3 | 5 | 15.035 | 0 | 5 | 6 | -10.09332153 | 3.5 | 1.34 | 7.3 | 19.24 | 30 | 6 | 1.64 | 8.48 | 0.64 | 229 | 4
Mg | Nd | 1.23717 | -0.16883 | 1294 | 0 | 5.183081107 | 1.6 | 1.6 | -4.6307523 | 0 | 6 | 15.035 | 0 | 3 | 0 | -4.76235134 | 2.5 | 1.64 | 6.9 | 7.81 | 7.14 | 0 | 1.2 | 7.14 | 0.72 | 194 | 0
Mg | Ni | 1.77227 | 0.36627 | 1728 | 0 | 3.456049039 | 1.246 | 14.6 | -5.43913904 | 1 | 4 | 18.168 | 0 | 10 | 2 | -5.54632457 | 2.5 | 1.15 | 13.4 | 12.98 | 17.48 | 2 | 1.75 | 8.48 | 0.69 | 225 | 8
Mg | Os | 2.55892 | 1.15292 | 3306 | 0 | 3.834043137 | 1.34 | 12.3 | -10.33236566 | 2 | 6 | 15.035 | 0 | 8 | 4 | -11.22070399 | 5 | 1.26 | 5.1 | 33.165 | 57.85 | 4 | 1.85 | 8.48 | 0.63 | 194 | 6
Mg | Pd | 1.76833 | 0.36233 | 1828.05 | 0 | 3.862851303 | 1.375 | 10 | -5.0910129 | 0 | 5 | 19.63 | 0 | 10 | 0 | -5.13777457 | 3 | 1.28 | 11.8 | 12.61 | 16.74 | 0 | 1.67 | 8.48 | 0.64 | 225 | 10
Mg | Pr | 1.21848 | -0.18752 | 1204 | 0 | 5.225662103 | 1.6 | 1.5 | -4.64853984 | 0 | 6 | 15.035 | 0 | 3 | 0 | -4.77382996 | 2.5 | 1.65 | 5.4 | 7.685 | 6.89 | 0 | 1.2 | 6.89 | 0.72 | 194 | 0
Mg | Pt | 1.8718 | 0.4658 | 2041.4 | 0 | 3.91660681 | 1.38 | 9.4 | -5.92513799 | 0.5 | 6 | 18.563 | 0 | 10 | 1 | -6.02850968 | 3 | 1.3 | 8.8 | 15.3275 | 22.175 | 1 | 1.78 | 8.48 | 0.63 | 225 | 9
Mg | Re | 2.78975 | 1.38375 | 3459 | 0 | 3.884620563 | 1.37 | 5.8 | -12.10177805 | 2.5 | 6 | 15.035 | 0 | 7 | 5 | -12.41702777 | 4.5 | 1.28 | 6.2 | 21.28 | 34.08 | 5 | 1.85 | 8.48 | 0.53 | 194 | 5
Mg | Rh | 2.1269 | 0.7209 | 2237 | 0 | 3.79278409 | 1.345 | 22.4 | -6.90998391 | 1 | 5 | 18.08 | 0 | 9 | 2 | -7.25364552 | 4 | 1.25 | 8.2 | 17.535 | 26.59 | 2 | 1.76 | 8.48 | 0.67 | 225 | 8
Mg | Ru | 2.44111 | 1.03511 | 2607 | 0 | 3.780696194 | 1.325 | 14.9 | -8.57093238 | 1.5 | 5 | 16.76 | 0 | 8 | 3 | -9.19463357 | 5 | 1.25 | 6.4 | 23.535 | 38.59 | 3 | 1.83 | 8.48 | 0.62 | 194 | 7
Mg | Sb | 1.26933 | -0.13667 | 903.78 | 0 | 5.016478962 | 1.59 | 2.6 | -3.88991513 | 0 | 5 | 16.53 | 0 | 15 | 0 | -4.11736234 | 3.5 | 1.4 | 11 | 14.135 | 19.79 | 0 | 1.26 | 8.48 | 0.72 | 166 | 10
Mg | Sc | 1.6123 | 0.2063 | 1814 | 0 | 4.463741557 | 1.6 | 1.5 | -6.17209116 | 4.5 | 4 | 15.035 | 0 | 3 | 9 | -6.28551309 | 2.5 | 1.44 | 10 | 11.29 | 14.1 | 9 | 1.27 | 8.48 | 0.72 | 194 | 1
Mg | Se | 1.09913 | -0.30687 | 494 | 0 | 4.697841169 | 1.4 | 8 | -2.90074111 | 0 | 4 | 21.19 | 0 | 16 | 0 | -3.47079191 | 4 | 1.16 | 24.8 | 7.585 | 6.69 | 0 | 1.17 | 6.69 | 0.5 | 14 | 10
Mg | Si | 1.43422 | 0.02822 | 1687 | 0 | 4.340238825 | 1.32 | 0.0004 | -4.90201039 | 0 | 3 | 16.345 | 0 | 14 | 0 | -5.424918005 | 3 | 1.11 | 2.6 | 29.345 | 50.21 | 0 | 1.5 | 8.48 | 0.26 | 227 | 0
Mg | Sn | 1.3627 | -0.0433 | 505.08 | 0 | 5.106259136 | 1.6 | 8.7 | -3.89492544 | 0 | 5 | 15.035 | 0 | 14 | 0 | -3.96104709 | 3 | 1.41 | 22 | 7.815 | 7.15 | 0 | 1.24 | 7.15 | 0.71 | 141 | 10
Mg | Sr | 1.08218 | -0.32382 | 1050 | 0 | 6.008506453 | 1.6 | 5 | -1.67793991 | 0 | 5 | 15.035 | 0 | 2 | 0 | -1.6828136 | 2 | 1.91 | 22.5 | 7.955 | 7.43 | 0 | 1.17 | 7.43 | 0.72 | 225 | 0
Mg | Ta | 2.53728 | 1.13128 | 3290 | 0 | 4.169391995 | 1.43 | 8.1 | -11.85139954 | 3.5 | 6 | 15.035 | 0 | 5 | 7 | -11.85139954 | 3.5 | 1.34 | 6.3 | 22.525 | 36.57 | 7 | 1.63 | 8.48 | 0.64 | 229 | 3
Mg | Tc | 2.65156 | 1.24556 | 2430 | 0 | 3.851649375 | 1.358 | 0.001 | -10.09176138 | 2.5 | 5 | 15.26 | 0 | 7 | 5 | -10.3551512 | 4.5 | 1.27 | 8 | 20.885 | 33.29 | 5 | 1.81 | 8.48 | 0.56 | 194 | 5
Mg | Th | 1.2663 | -0.1397 | 2023 | 0 | 5.059033597 | 1.6 | 7.1 | -7.26654681 | 4 | 7 | 15.035 | 0 | 3 | 8 | -7.41254306 | 3 | 1.65 | 11 | 11.145 | 13.81 | 8 | 1.28 | 8.48 | 0.72 | 225 | 2
Mg | Ti | 2.02214 | 0.61614 | 1941 | 0 | 4.056692689 | 1.448 | 2.6 | -7.66126811 | 4 | 4 | 15.035 | 0 | 4 | 8 | -7.77522712 | 3 | 1.32 | 8.6 | 11.315 | 14.15 | 8 | 1.52 | 8.48 | 0.61 | 194 | 2
Mg | V | 2.25739 | 0.85139 | 2183 | 0 | 3.733467966 | 1.321 | 4 | -8.93926069 | 3.5 | 4 | 15.035 | 0 | 5 | 7 | -8.93926069 | 3.5 | 1.22 | 8.4 | 14.99 | 21.5 | 7 | 1.64 | 8.48 | 0.54 | 229 | 3
Mg | W | 2.82992 | 1.42392 | 3695 | 0 | 4.004162334 | 1.37 | 18.2 | -12.95880062 | 3 | 6 | 15.035 | 0 | 6 | 6 | -12.95880062 | 4 | 1.3 | 4.5 | 30.395 | 52.31 | 6 | 1.81 | 8.48 | 0.6 | 229 | 4
Mg | Y | 1.3495 | -0.0565 | 1799 | 0 | 5.058773104 | 1.6 | 1.8 | -6.34029752 | 4.5 | 5 | 15.035 | 0 | 3 | 9 | -6.464599775 | 2.5 | 1.62 | 11.3 | 9.935 | 11.39 | 9 | 1.21 | 8.48 | 0.72 | 194 | 1
Mg | Zn | 1.30461 | -0.10139 | 692.68 | 0 | 3.822215211 | 1.332 | 16.9 | -1.1570915 | 0 | 4 | 17.964 | 0 | 12 | 0 | -1.239999915 | 2 | 1.25 | 24.8 | 7.774 | 7.068 | 0 | 1.32 | 7.068 | 0.72 | 194 | 10
Mg | Zr | 1.98631 | 0.58031 | 2128 | 0 | 4.527079516 | 1.6 | 2.3 | -8.46727487 | 4 | 5 | 15.035 | 0 | 4 | 8 | -8.545958555 | 3 | 1.45 | 5.7 | 14.74 | 21 | 8 | 1.41 | 8.48 | 0.72 | 194 | 2