## Sheet1
| CovalentRadius_difference | Site1_Density | AtomicVolume_difference | Site1_AtomicVolume | Site2_CovalentRadius | Site1_MeltingT | MeltingT_difference | BulkModulus_difference | Site1_ElasticModulus | Material compositions 1 | Material compositions 2 | E_regression | E_regression_shift
0 | 43 | 10280 | 4.515497029 | 15.50088069 | 111 | 2896 | 1209 | 130 | 322 | Mo | Si | 4.92897 | -0.09983
1 | 15 | 8908 | 16.02550082 | 10.94128444 | 139 | 1728 | 1222.92 | 122 | 208 | Ni | Sn | 2.70727 | -0.24553
2 | 39 | 21090 | 7.905479762 | 15.36046351 | 175 | 2041.4 | 86.6 | 0 | 175 | Pt | Zr | 2.94058 | 0.26418
3 | 15 | 8908 | 3.757101827 | 10.94128444 | 139 | 1728 | 100.05 | 0 | 208 | Ni | Pd | 2.81443 | -0.13837
4 | 27 | 8908 | 3.769049788 | 10.94128444 | 151 | 1728 | 1731 | 190 | 208 | Ni | Re | 3.45954 | 0.50674
5 | 32 | 10280 | 0.295196953 | 15.50088069 | 122 | 2896 | 2203.32 | 160 | 322 | Mo | Zn | 4.95383 | -0.07497
6 | 1 | 11340 | 13.26577506 | 30.34142301 | 145 | 600.61 | 634.32 | 54 | 20 | Pb | Ag | 0.81681 | -0.26199
7 | 51 | 8908 | 12.32465883 | 10.94128444 | 175 | 1728 | 400 | 0 | 208 | Ni | Zr | 2.64715 | -0.30565
8 | 28 | 10280 | 4.505020005 | 15.50088069 | 126 | 2896 | 1128 | 50 | 322 | Mo | Co | 4.59618 | -0.43262
9 | 12 | 7874 | 10.88361141 | 11.77736497 | 120 | 1811 | 599.6 | 0 | 211 | Fe | Ge | 2.42327 | -0.17353
10 | 1 | 22560 | 0.423040658 | 14.14855047 | 142 | 2739 | 502 | 60 | 533 | Ir | Rh | 4.47609 | -0.07101
11 | 38 | 7874 | 13.23194595 | 11.77736497 | 170 | 1811 | 3 | 113 | 211 | Fe | Sc | 2.31133 | -0.28547
12 | 15 | 10280 | 3.288176222 | 15.50088069 | 139 | 2896 | 1377 | 110 | 322 | Mo | Mn | 4.81209 | -0.21671
13 | 0 | 6511 | 0 | 23.26594327 | 175 | 2128 | 0 | 0 | 94 | Zr | Zr | 2.57774 | 0
14 | 5 | 22560 | 0.580676059 | 14.14855047 | 146 | 2739 | 132 | 100 | 533 | Ir | Ru | 4.7411 | 0.194
15 | 0 | 8920 | 0 | 11.82994193 | 132 | 1357.77 | 0 | 0 | 124 | Cu | Cu | 2.0802 | 0
16 | 45 | 1738 | 15.12411664 | 23.2222931 | 96 | 923 | 637 | 85 | 44.4 | Mg | Be | 1.38435 | -0.02165
17 | 44 | 11340 | 2.67178987 | 30.34142301 | 190 | 600.61 | 1198.39 | 5 | 20 | Pb | Y | 1.28672 | 0.20792
18 | 4 | 8920 | 5.117121685 | 11.82994193 | 136 | 1357.77 | 20.44 | 80 | 124 | Cu | Au | 1.97207 | -0.10813
19 | 8 | 11340 | 14.84054232 | 30.34142301 | 154 | 600.61 | 2295.39 | 184 | 20 | Pb | Mo | 1.6152 | 0.5364
20 | 8 | 19300 | 4.632961839 | 16.94706362 | 144 | 1337.33 | 743.11 | 178 | 78.3 | Au | Cd | 1.7295 | -0.0552
21 | 6 | 21090 | 1.634953696 | 15.36046351 | 142 | 2041.4 | 195.6 | 150 | 175 | Pt | Rh | 2.89242 | 0.21602
22 | 8 | 21090 | 1.376765839 | 15.36046351 | 144 | 2041.4 | 1264.6 | 0 | 175 | Pt | Os | 3.65457 | 0.97817
23 | 9 | 7874 | 2.371185499 | 11.77736497 | 141 | 1811 | 928 | 150 | 211 | Fe | Ir | 2.70034 | 0.10354
24 | 8 | 19250 | 0.357853736 | 15.85873442 | 154 | 3695 | 799 | 80 | 401 | W | Mo | 6.03016 | -0.11694
25 | 15 | 21090 | 0.650129277 | 15.36046351 | 151 | 2041.4 | 1417.6 | 140 | 175 | Pt | Re | 4.11265 | 1.43625
26 | 7 | 7874 | 15.18942029 | 11.77736497 | 139 | 1811 | 1305.92 | 112 | 211 | Fe | Sn | 2.30357 | -0.29323
27 | 11 | 2700 | 8.017317552 | 16.59442452 | 132 | 933.47 | 699.15 | 51 | 70.5 | Al | Hg | 1.08586 | -0.18024
28 | 11 | 8920 | 4.764482586 | 11.82994193 | 121 | 1357.77 | 424.3 | 64 | 124 | Cu | Al | 2.02661 | -0.05359
29 | 15 | 8908 | 19.250139 | 10.94128444 | 139 | 1728 | 824.22 | 138 | 208 | Ni | Sb | 2.67569 | -0.27711
30 | 4 | 7874 | 5.169698647 | 11.77736497 | 136 | 1811 | 473.67 | 50 | 211 | Fe | Au | 2.34592 | -0.25088
31 | 40 | 19250 | 3.751779059 | 15.85873442 | 122 | 3695 | 3392.09 | 0 | 401 | W | Ga | 6.09089 | -0.05621
32 | 0 | 12023 | 2.485681803 | 14.69838627 | 139 | 1828.05 | 309.05 | 60 | 127 | Pd | Mn | 2.98927 | 0.34327
33 | 0 | 7874 | 0 | 11.77736497 | 132 | 1811 | 0 | 0 | 211 | Fe | Fe | 2.5968 | 0
34 | 21 | 1738 | 7.363558672 | 23.2222931 | 162 | 923 | 2772 | 265 | 44.4 | Mg | W | 2.82992 | 1.42392
35 | 8 | 8908 | 0.88865749 | 10.94128444 | 132 | 1728 | 370.23 | 40 | 208 | Ni | Cu | 2.88422 | -0.06858
36 | 8 | 12023 | 0.54737476 | 14.69838627 | 147 | 1828.05 | 601.95 | 0 | 127 | Pd | Tc | 3.56999 | 0.92399
37 | 10 | 10280 | 6.079144768 | 15.50088069 | 144 | 2896 | 2301.78 | 188 | 322 | Mo | Cd | 4.73084 | -0.29796
38 | 1 | 1738 | 9.496783285 | 23.2222931 | 142 | 923 | 1314 | 335 | 44.4 | Mg | Rh | 2.1269 | 0.7209
39 | 32 | 2700 | 2.749526297 | 16.59442452 | 153 | 933.47 | 1249.53 | 84 | 70.5 | Al | V | 2.6073 | 1.3412
40 | 8 | 7874 | 0.836080528 | 11.77736497 | 124 | 1811 | 83 | 10 | 211 | Fe | Ni | 2.5172 | -0.0796
41 | 2 | 12023 | 0.5498358 | 14.69838627 | 141 | 1828.05 | 910.95 | 140 | 127 | Pd | Ir | 3.18873 | 0.54273
42 | 4 | 21090 | 3.530521575 | 15.36046351 | 132 | 2041.4 | 683.63 | 90 | 175 | Pt | Cu | 2.78163 | 0.10523
43 | 6 | 10280 | 2.135436471 | 15.50088069 | 160 | 2896 | 955 | 120 | 322 | Mo | Ti | 5.04455 | 0.01575
44 | 49 | 1738 | 9.790919787 | 23.2222931 | 190 | 923 | 876 | 4 | 44.4 | Mg | Y | 1.3495 | -0.0565
45 | 13 | 8920 | 16.81093463 | 11.82994193 | 145 | 1357.77 | 780.77 | 97 | 124 | Cu | Tl | 1.76587 | -0.31433
46 | 29 | 8908 | 2.903613779 | 10.94128444 | 153 | 1728 | 455 | 20 | 208 | Ni | V | 2.94973 | -0.00307
47 | 41 | 2700 | 0.735690094 | 16.59442452 | 162 | 933.47 | 2761.53 | 234 | 70.5 | Al | W | 3.2023 | 1.9362
48 | 17 | 19250 | 1.216913526 | 15.85873442 | 145 | 3695 | 2460.07 | 210 | 401 | W | Ag | 5.71306 | -0.43404
49 | 26 | 21090 | 0.498270917 | 15.36046351 | 162 | 2041.4 | 1653.6 | 80 | 175 | Pt | W | 4.17153 | 1.49513
50 | 24 | 8908 | 24.54217464 | 10.94128444 | 148 | 1728 | 1183.6 | 149 | 208 | Ni | Bi | 2.42128 | -0.53152
51 | 3 | 21090 | 3.147759041 | 15.36046351 | 139 | 2041.4 | 522.4 | 110 | 175 | Pt | Mn | 3.04415 | 0.36775
52 | 19 | 1738 | 5.585975937 | 23.2222931 | 160 | 923 | 1018 | 65 | 44.4 | Mg | Ti | 2.02214 | 0.61614
53 | 43 | 8920 | 10.43876926 | 11.82994193 | 175 | 1357.77 | 1148.23 | 30 | 124 | Cu | Hf | 1.92442 | -0.15578
54 | 8 | 21090 | 6.219561949 | 15.36046351 | 144 | 2041.4 | 1447.18 | 188 | 175 | Pt | Cd | 2.59881 | -0.07759
55 | 5 | 12023 | 0.7146886 | 14.69838627 | 144 | 1828.05 | 1477.95 | 0 | 127 | Pd | Os | 3.59298 | 0.94698
56 | 23 | 12023 | 1.160348155 | 14.69838627 | 162 | 1828.05 | 1866.95 | 130 | 127 | Pd | W | 3.88576 | 1.23976
57 | 10 | 7874 | 1.948144841 | 11.77736497 | 142 | 1811 | 426 | 210 | 211 | Fe | Rh | 2.56039 | -0.03641
58 | 2 | 11340 | 8.761397557 | 30.34142301 | 144 | 600.61 | 6.39 | 4 | 20 | Pb | Cd | 0.94688 | -0.13192
59 | 8 | 8908 | 0.836080528 | 10.94128444 | 132 | 1728 | 83 | 10 | 208 | Ni | Fe | 2.93702 | -0.01578
60 | 40 | 8908 | 7.060848539 | 10.94128444 | 164 | 1728 | 1022 | 10 | 208 | Ni | Nb | 2.86462 | -0.08818
61 | 12 | 1550 | 24.93505432 | 42.9371873 | 164 | 1115 | 1635 | 153 | 21 | Ca | Nb | 2.5169 | 0.848
62 | 68 | 12023 | 22.83225985 | 14.69838627 | 207 | 1828.05 | 635.05 | 152 | 127 | Pd | La | 1.70667 | -0.93933
63 | 5 | 21090 | 1.211913038 | 15.36046351 | 141 | 2041.4 | 697.6 | 90 | 175 | Pt | Ir | 3.13268 | 0.45628
64 | 9 | 1738 | 11.44492813 | 23.2222931 | 132 | 923 | 888 | 125 | 44.4 | Mg | Fe | 1.88006 | 0.47406
65 | 16 | 7874 | 23.70609411 | 11.77736497 | 148 | 1811 | 1266.6 | 139 | 211 | Fe | Bi | 2.22866 | -0.36814
66 | 19 | 1738 | 8.016609361 | 23.2222931 | 122 | 923 | 230.32 | 25 | 44.4 | Mg | Zn | 1.30461 | -0.10139
67 | 25 | 12023 | 3.303746712 | 14.69838627 | 164 | 1828.05 | 921.95 | 10 | 127 | Pd | Nb | 3.34044 | 0.69444
68 | 9 | 21090 | 1.715184443 | 15.36046351 | 145 | 2041.4 | 806.47 | 130 | 175 | Pt | Ag | 2.70488 | 0.02848
69 | 54 | 21090 | 17.65274938 | 15.36046351 | 190 | 2041.4 | 242.4 | 189 | 175 | Pt | Y | 2.31825 | -0.35815
70 | 13 | 12023 | 3.702525585 | 14.69838627 | 126 | 1828.05 | 60.05 | 0 | 127 | Pd | Co | 2.64417 | -0.00183
71 | 13 | 19250 | 6.40997677 | 15.85873442 | 175 | 3695 | 1189 | 200 | 401 | W | Hf | 6.1037 | -0.0434
72 | 18 | 8908 | 2.784225369 | 10.94128444 | 142 | 1728 | 509 | 200 | 208 | Ni | Rh | 3.1518 | 0.199
73 | 9 | 8920 | 11.39235116 | 11.82994193 | 141 | 1357.77 | 434.77 | 95 | 124 | Cu | Mg | 1.98829 | -0.09191
74 | 18 | 2700 | 1.896038249 | 16.59442452 | 139 | 933.47 | 894.58 | 104 | 70.5 | Al | Pd | 1.52261 | 0.25651
75 | 55 | 2700 | 26.34276278 | 16.59442452 | 176 | 933.47 | 181.53 | 59 | 70.5 | Al | Ca | 1.07345 | -0.19265
76 | 0 | 7874 | 12.8343771 | 11.77736497 | 132 | 1811 | 1576.68 | 145 | 211 | Fe | Hg | 2.25118 | -0.34562
77 | 0 | 7874 | 0.052576962 | 11.77736497 | 132 | 1811 | 453.23 | 30 | 211 | Fe | Cu | 2.39882 | -0.19798
78 | 21 | 19250 | 7.363558672 | 15.85873442 | 141 | 3695 | 2772 | 265 | 401 | W | Mg | 6.0591 | -0.088
79 | 17 | 12023 | 0.507297466 | 14.69838627 | 122 | 1828.05 | 1135.37 | 110 | 127 | Pd | Zn | 2.53447 | -0.11153
80 | 4 | 21090 | 3.583098537 | 15.36046351 | 132 | 2041.4 | 230.4 | 60 | 175 | Pt | Fe | 2.79402 | 0.11762
81 | 0 | 19250 | 0 | 15.85873442 | 162 | 3695 | 0 | 0 | 401 | W | W | 6.1471 | 0
82 | 39 | 6511 | 6.318879653 | 23.26594327 | 136 | 2128 | 790.67 | 0 | 94 | Zr | Au | 2.73199 | 0.13545
83 | 13 | 7874 | 9.946600768 | 11.77736497 | 119 | 1811 | 721 | 148 | 211 | Fe | As | 2.38301 | -0.21379
84 | 21 | 6511 | 7.765062581 | 23.26594327 | 154 | 2128 | 768 | 0 | 94 | Zr | Mo | 2.30001 | -0.29322
85 | 60 | 1738 | 10.94676179 | 23.2222931 | 201 | 923 | 371 | 13 | 44.4 | Mg | Nd | 1.23717 | -0.16883
86 | 13 | 10490 | 5.29828298 | 17.07564795 | 132 | 1234.93 | 576.07 | 70 | 80 | Ag | Fe | 2.142172341 | 0.317672341
87 | 4 | 8920 | 3.530521575 | 11.82994193 | 136 | 1357.77 | 683.63 | 90 | 124 | Cu | Pt | 2.42608 | 0.34588
88 | 3 | 12023 | 2.248677348 | 14.69838627 | 136 | 1828.05 | 490.72 | 40 | 127 | Pd | Au | 2.52855 | -0.11745
89 | 54 | 2700 | 5.674286677 | 16.59442452 | 175 | 933.47 | 1572.53 | 34 | 70.5 | Al | Hf | 2.06319 | 0.79709
90 | 14 | 21090 | 0.154779772 | 15.36046351 | 122 | 2041.4 | 1348.72 | 160 | 175 | Pt | Zn | 2.80416 | 0.12776
91 | 5 | 6511 | 5.21921371 | 23.26594327 | 170 | 2128 | 1162 | 0 | 94 | Zr | Ta | 2.74765 | 0.15385
92 | 7 | 8920 | 2.868444337 | 11.82994193 | 139 | 1357.77 | 470.28 | 40 | 124 | Cu | Pd | 2.21185 | 0.13165
93 | 11 | 2700 | 4.764482586 | 16.59442452 | 132 | 933.47 | 424.3 | 64 | 70.5 | Al | Cu | 1.19608 | -0.07002
94 | 3 | 22560 | 7.431474987 | 14.14855047 | 144 | 2739 | 2144.78 | 278 | 533 | Ir | Cd | 4.42133 | -0.12577
95 | 16 | 19250 | 2.290860015 | 15.85873442 | 146 | 3695 | 1088 | 90 | 401 | W | Ru | 5.6106 | -0.5365
96 | 20 | 8908 | 3.042413226 | 10.94128444 | 144 | 1728 | 1578 | 0 | 208 | Ni | Os | 3.5381 | 0.5853
97 | 14 | 19250 | 27.07845288 | 15.85873442 | 176 | 3695 | 2580 | 293 | 401 | W | Ca | 5.86536 | -0.28174
98 | 7 | 11340 | 15.64303674 | 30.34142301 | 139 | 600.61 | 1227.44 | 134 | 20 | Pb | Pd | 0.87359 | -0.20521
99 | 2 | 1738 | 3.744492166 | 23.2222931 | 139 | 923 | 417.92 | 13 | 44.4 | Mg | Sn | 1.3627 | -0.0433
100 | 15 | 8920 | 2.321069577 | 11.82994193 | 147 | 1357.77 | 1072.23 | 0 | 124 | Cu | Tc | 2.42637 | 0.34617
101 | 36 | 19250 | 4.862873741 | 15.85873442 | 126 | 3695 | 1927 | 130 | 401 | W | Co | 5.64026 | -0.50684
102 | 0 | 21090 | 1.58660011 | 15.36046351 | 136 | 2041.4 | 704.07 | 10 | 175 | Pt | Au | 2.5919 | -0.0845
103 | 47 | 10280 | 12.71324113 | 15.50088069 | 107 | 2896 | 2578.7 | 219 | 322 | Mo | P | 4.77354 | -0.25526
104 | 8 | 8920 | 0.88865749 | 11.82994193 | 124 | 1357.77 | 370.23 | 40 | 124 | Cu | Ni | 2.35912 | 0.27892
105 | 21 | 8908 | 6.134363508 | 10.94128444 | 145 | 1728 | 493.07 | 80 | 208 | Ni | Ag | 2.76393 | -0.18887
106 | 24 | 21090 | 2.275853652 | 15.36046351 | 160 | 2041.4 | 100.4 | 120 | 175 | Pt | Ti | 3.05607 | 0.37967
107 | 22 | 8920 | 3.670938756 | 11.82994193 | 154 | 1357.77 | 1538.23 | 90 | 124 | Cu | Mo | 2.23051 | 0.15031
108 | 68 | 2700 | 14.04164385 | 16.59442452 | 189 | 933.47 | 836.53 | 32 | 70.5 | Al | Er | 1.16273 | -0.10337
109 | 26 | 19250 | 1.088329192 | 15.85873442 | 136 | 3695 | 2357.67 | 90 | 401 | W | Au | 5.48304 | -0.66406
110 | 23 | 22560 | 3.853582512 | 14.14855047 | 164 | 2739 | 11 | 150 | 533 | Ir | Nb | 4.71079 | 0.16369
111 | 3 | 2700 | 5.653140076 | 16.59442452 | 124 | 933.47 | 794.53 | 104 | 70.5 | Al | Ni | 1.59959 | 0.33349
112 | 2 | 8908 | 4.264399293 | 10.94128444 | 122 | 1728 | 1035.32 | 110 | 208 | Ni | Zn | 2.89612 | -0.05668
113 | 10 | 21090 | 4.364602824 | 15.36046351 | 126 | 2041.4 | 273.4 | 50 | 175 | Pt | Co | 2.55821 | -0.11819
114 | 38 | 8920 | 13.17936899 | 11.82994193 | 170 | 1357.77 | 456.23 | 83 | 124 | Cu | Sc | 1.89753 | -0.18267
115 | 38 | 8908 | 4.917449982 | 10.94128444 | 162 | 1728 | 1967 | 130 | 208 | Ni | W | 3.19678 | 0.24398
116 | 49 | 2700 | 8.414886401 | 16.59442452 | 170 | 933.47 | 880.53 | 19 | 70.5 | Al | Sc | 1.56769 | 0.30159
117 | 9 | 10280 | 1.574767262 | 15.50088069 | 145 | 2896 | 1661.07 | 130 | 322 | Mo | Ag | 4.6899 | -0.3389
118 | 22 | 8908 | 2.626589968 | 10.94128444 | 146 | 1728 | 879 | 40 | 208 | Ni | Ru | 3.20734 | 0.25454
119 | 42 | 19250 | 6.802241958 | 15.85873442 | 120 | 3695 | 2483.6 | 0 | 401 | W | Ge | 6.02651 | -0.12059
120 | 51 | 19250 | 4.157643293 | 15.85873442 | 111 | 3695 | 2008 | 210 | 401 | W | Si | 6.04327 | -0.10383
121 | 14 | 8920 | 18.51148108 | 11.82994193 | 146 | 1357.77 | 757.16 | 94 | 124 | Cu | Pb | 1.69163 | -0.38857
122 | 62 | 1738 | 52.62557159 | 23.2222931 | 203 | 923 | 586.47 | 41.9 | 44.4 | Mg | K | 1.07661 | -0.32939
123 | 22 | 6511 | 9.421045048 | 23.26594327 | 153 | 2128 | 55 | 0 | 94 | Zr | V | 2.74559 | 0.16517
124 | 10 | 21090 | 1.792589097 | 15.36046351 | 146 | 2041.4 | 565.6 | 10 | 175 | Pt | Ru | 3.32562 | 0.64922
125 | 6 | 10490 | 4.862943484 | 17.07564795 | 139 | 1234.93 | 284.07 | 20 | 80 | Ag | Mn | 2.026685741 | 0.202185741
126 | 20 | 2700 | 6.627868578 | 16.59442452 | 141 | 933.47 | 10.47 | 31 | 70.5 | Al | Mg | 1.24671 | -0.01939
127 | 27 | 8920 | 15.33660386 | 11.82994193 | 105 | 1357.77 | 969.41 | 132.3 | 124 | Cu | S | 1.75866 | -0.32154
128 | 10 | 2700 | 3.421953199 | 16.59442452 | 111 | 933.47 | 753.53 | 24 | 70.5 | Al | Si | 1.11237 | -0.15373
129 | 0 | 21090 | 0 | 15.36046351 | 136 | 2041.4 | 0 | 0 | 175 | Pt | Pt | 2.6764 | 0
130 | 15 | 7874 | 2.373646539 | 11.77736497 | 147 | 1811 | 619 | 0 | 211 | Fe | Tc | 2.50765 | -0.08915
131 | 0 | 8920 | 0.052576962 | 11.82994193 | 132 | 1357.77 | 453.23 | 30 | 124 | Cu | Fe | 2.47732 | 0.39712
132 | 14 | 7874 | 1.79050944 | 11.77736497 | 146 | 1811 | 796 | 50 | 211 | Fe | Ru | 2.5755 | -0.0213
133 | 8 | 10280 | 1.933006279 | 15.50088069 | 146 | 2896 | 289 | 10 | 322 | Mo | Ru | 4.61105 | -0.41775
134 | 15 | 12023 | 3.757101827 | 14.69838627 | 124 | 1828.05 | 100.05 | 0 | 127 | Pd | Ni | 2.51311 | -0.13289
135 | 32 | 10280 | 4.109632795 | 15.50088069 | 122 | 2896 | 2593.09 | 0 | 322 | Mo | Ga | 4.96448 | -0.06432
136 | 7 | 12023 | 2.868444337 | 14.69838627 | 132 | 1828.05 | 470.28 | 40 | 127 | Pd | Cu | 2.53568 | -0.11032
137 | 20 | 8908 | 10.63874101 | 10.94128444 | 144 | 1728 | 1133.78 | 138 | 208 | Ni | Cd | 2.69478 | -0.25802
138 | 7 | 12023 | 1.130511859 | 14.69838627 | 146 | 1828.05 | 778.95 | 40 | 127 | Pd | Ru | 3.24624 | 0.60024
139 | 40 | 19250 | 0.653050689 | 15.85873442 | 122 | 3695 | 3002.32 | 240 | 401 | W | Zn | 6.05919 | -0.08791
140 | 19 | 8908 | 16.22526135 | 10.94128444 | 105 | 1728 | 1339.64 | 172.3 | 208 | Ni | S | 2.15778 | -0.79502
141 | 6 | 10490 | 4.982710476 | 17.07564795 | 139 | 1234.93 | 945.07 | 60 | 80 | Ag | Cr | 2.083638544 | 0.259138544
142 | 7 | 7874 | 0.435339496 | 11.77736497 | 139 | 1811 | 292 | 50 | 211 | Fe | Mn | 2.42964 | -0.16716
143 | 30 | 19250 | 4.081369454 | 15.85873442 | 132 | 3695 | 1884 | 140 | 401 | W | Fe | 5.40392 | -0.74318
144 | 15 | 1738 | 12.22643241 | 23.2222931 | 126 | 923 | 845 | 135 | 44.4 | Mg | Co | 1.97803 | 0.57203
145 | 11 | 6511 | 5.263810289 | 23.26594327 | 164 | 2128 | 622 | 0 | 94 | Zr | Nb | 2.52377 | -0.06702
146 | 3 | 19300 | 2.248677348 | 16.94706362 | 139 | 1337.33 | 490.72 | 40 | 78.3 | Au | Pd | 2.2041 | 0.4194
147 | 63 | 1738 | 11.56220838 | 23.2222931 | 204 | 923 | 148 | 23 | 44.4 | Mg | Ce | 1.206 | -0.2
148 | 17 | 1738 | 12.28100865 | 23.2222931 | 124 | 923 | 805 | 135 | 44.4 | Mg | Ni | 1.77227 | 0.36627
149 | 2 | 8908 | 0.054576241 | 10.94128444 | 126 | 1728 | 40 | 0 | 208 | Ni | Co | 3.06804 | 0.11524
150 | 71 | 21090 | 22.17018261 | 15.36046351 | 207 | 2041.4 | 848.4 | 202 | 175 | Pt | La | 1.22709 | -0.59931
151 | 22 | 10280 | 3.723515718 | 15.50088069 | 132 | 2896 | 1085 | 60 | 322 | Mo | Fe | 4.61039 | -0.41841
152 | 15 | 6511 | 5.62962611 | 23.26594327 | 160 | 2128 | 187 | 0 | 94 | Zr | Ti | 2.84263 | 0.24811
153 | 6 | 10280 | 19.98257839 | 15.50088069 | 148 | 2896 | 2351.6 | 199 | 322 | Mo | Bi | 4.77865 | -0.25015
154 | 6 | 1738 | 9.071281587 | 23.2222931 | 147 | 923 | 1507 | 0 | 44.4 | Mg | Tc | 2.65156 | 1.24556
155 | 25 | 2700 | 13.7469985 | 16.59442452 | 146 | 933.47 | 332.86 | 30 | 70.5 | Al | Pb | 0.94554 | -0.32056
156 | 12 | 8920 | 10.83103445 | 11.82994193 | 120 | 1357.77 | 146.37 | 0 | 124 | Cu | Ge | 1.90646 | -0.17374
157 | 33 | 19250 | 39.46439635 | 15.85873442 | 195 | 3695 | 2645 | 0 | 401 | W | Sr | 5.64283 | -0.50427
158 | 16 | 10280 | 9.508430231 | 15.50088069 | 170 | 2896 | 1082 | 173 | 322 | Mo | Sc | 4.98989 | -0.03891
159 | 13 | 6511 | 7.407208845 | 23.26594327 | 162 | 2128 | 1567 | 0 | 94 | Zr | W | 2.56078 | -0.02454
160 | 20 | 2700 | 2.445874049 | 16.59442452 | 141 | 933.47 | 1805.53 | 244 | 70.5 | Al | Ir | 2.2252 | 0.9591
161 | 13 | 7874 | 16.86351159 | 11.77736497 | 145 | 1811 | 1234 | 127 | 211 | Fe | Tl | 2.22509 | -0.37171
162 | 43 | 19250 | 5.865231313 | 15.85873442 | 119 | 3695 | 2605 | 288 | 401 | W | As | 5.92017 | -0.22693
163 | 43 | 6511 | 11.43600134 | 23.26594327 | 132 | 2128 | 770.23 | 0 | 94 | Zr | Cu | 2.76336 | 0.16682
164 | 15 | 10280 | 0.802494419 | 15.50088069 | 139 | 2896 | 1067.95 | 50 | 322 | Mo | Pd | 4.64559 | -0.38321
165 | 29 | 1738 | 1.787017823 | 23.2222931 | 170 | 923 | 891 | 12 | 44.4 | Mg | Sc | 1.6123 | 0.2063
166 | 36 | 6511 | 3.700841993 | 23.26594327 | 139 | 2128 | 1622.92 | 0 | 94 | Zr | Sn | 2.84457 | 0.24804
167 | 34 | 1738 | 0.953581901 | 23.2222931 | 175 | 923 | 1583 | 65 | 44.4 | Mg | Hf | 2.04142 | 0.63542
168 | 1 | 1550 | 19.67124403 | 42.9371873 | 175 | 1115 | 1013 | 0 | 21 | Ca | Zr | 2.30509 | 0.63619
169 | 21 | 1738 | 3.98651153 | 23.2222931 | 120 | 923 | 429 | 36.7 | 44.4 | Mg | Se | 1.09913 | -0.30687
170 | 12 | 8908 | 4.419179065 | 10.94128444 | 136 | 1728 | 313.4 | 50 | 208 | Ni | Pt | 3.06244 | 0.10964
171 | 65 | 1738 | 9.643390119 | 23.2222931 | 206 | 923 | 1100 | 9 | 44.4 | Mg | Th | 1.2663 | -0.1397
172 | 43 | 8920 | 11.43600134 | 11.82994193 | 175 | 1357.77 | 770.23 | 0 | 124 | Cu | Zr | 1.86133 | -0.21887
173 | 5 | 1738 | 6.275229479 | 23.2222931 | 136 | 923 | 414.33 | 175 | 44.4 | Mg | Au | 1.53295 | 0.12695
174 | 25 | 1738 | 16.21603579 | 23.2222931 | 166 | 923 | 552.13 | 38.7 | 44.4 | Mg | Na | 1.26165 | -0.14435
175 | 23 | 19250 | 3.646029958 | 15.85873442 | 139 | 3695 | 2176 | 190 | 401 | W | Mn | 5.77028 | -0.37682
176 | 0 | 19300 | 0 | 16.94706362 | 136 | 1337.33 | 0 | 0 | 78.3 | Au | Au | 1.7847 | 0
177 | 33 | 2700 | 1.09354383 | 16.59442452 | 154 | 933.47 | 1962.53 | 154 | 70.5 | Al | Mo | 3.0262 | 1.7601
178 | 0 | 8920 | 12.78180014 | 11.82994193 | 132 | 1357.77 | 1123.45 | 115 | 124 | Cu | Hg | 1.85082 | -0.22938
179 | 3 | 1738 | 9.238595428 | 23.2222931 | 144 | 923 | 2383 | 0 | 44.4 | Mg | Os | 2.55892 | 1.15292
180 | 18 | 2700 | 4.381720052 | 16.59442452 | 139 | 933.47 | 585.53 | 44 | 70.5 | Al | Mn | 1.9213 | 0.6552
181 | 23 | 2700 | 2.610726849 | 16.59442452 | 144 | 933.47 | 2372.53 | 0 | 70.5 | Al | Os | 2.8061 | 1.54
182 | 35 | 1738 | 19.71489421 | 23.2222931 | 176 | 923 | 192 | 28 | 44.4 | Mg | Ca | 1.22059 | -0.18541
183 | 6 | 8920 | 0.834081249 | 11.82994193 | 126 | 1357.77 | 410.23 | 40 | 124 | Cu | Co | 2.47185 | 0.39165
184 | 34 | 10280 | 7.160095695 | 15.50088069 | 120 | 2896 | 1684.6 | 0 | 322 | Mo | Ge | 4.99847 | -0.03033
185 | 13 | 7874 | 5.29828298 | 11.77736497 | 145 | 1811 | 576.07 | 70 | 211 | Fe | Ag | 2.32068 | -0.27612
186 | 10 | 8920 | 14.25271623 | 11.82994193 | 142 | 1357.77 | 928.02 | 0 | 124 | Cu | In | 1.87531 | -0.20489
187 | 34 | 21090 | 9.648847412 | 15.36046351 | 170 | 2041.4 | 227.4 | 173 | 175 | Pt | Sc | 2.85119 | 0.17479
188 | 6 | 22560 | 0.00246104 | 14.14855047 | 147 | 2739 | 309 | 0 | 533 | Ir | Tc | 5.06696 | 0.51986
189 | 20 | 1738 | 6.627868578 | 23.2222931 | 121 | 923 | 10.47 | 31 | 44.4 | Mg | Al | 1.47106 | 0.06506
190 | 0 | 6511 | 0.997232075 | 23.26594327 | 175 | 2128 | 378 | 0 | 94 | Zr | Hf | 2.80183 | 0.20414
191 | 18 | 8908 | 15.14137372 | 10.94128444 | 142 | 1728 | 1298.25 | 0 | 208 | Ni | In | 2.70238 | -0.25042
192 | 11 | 21090 | 1.209451998 | 15.36046351 | 147 | 2041.4 | 388.6 | 0 | 175 | Pt | Tc | 3.78262 | 1.10622
193 | 7 | 7874 | 2.921021299 | 11.77736497 | 139 | 1811 | 17.05 | 10 | 211 | Fe | Pd | 2.45233 | -0.14447
194 | 30 | 19250 | 4.028792492 | 15.85873442 | 132 | 3695 | 2337.23 | 170 | 401 | W | Cu | 5.96294 | -0.18416
195 | 9 | 10280 | 13.13999587 | 15.50088069 | 145 | 2896 | 2319 | 187 | 322 | Mo | Tl | 4.71577 | -0.31303
196 | 17 | 8908 | 12.28100865 | 10.94128444 | 141 | 1728 | 805 | 135 | 208 | Ni | Mg | 2.84823 | -0.10457
197 | 3 | 12023 | 0.972876458 | 14.69838627 | 142 | 1828.05 | 408.95 | 200 | 127 | Pd | Rh | 2.91192 | 0.26592
198 | 23 | 8908 | 3.209727067 | 10.94128444 | 147 | 1728 | 702 | 0 | 208 | Ni | Tc | 3.14028 | 0.18748
199 | 21 | 7874 | 2.067533251 | 11.77736497 | 153 | 1811 | 372 | 10 | 211 | Fe | V | 2.51386 | -0.08294
200 | 55 | 1738 | 9.827431218 | 23.2222931 | 196 | 923 | 663 | 7 | 44.4 | Mg | Gd | 1.31171 | -0.09429
201 | 2 | 8908 | 8.669229041 | 10.94128444 | 122 | 1728 | 1425.09 | 0 | 208 | Ni | Ga | 2.87822 | -0.07458
202 | 7 | 7874 | 0.315572504 | 11.77736497 | 139 | 1811 | 369 | 10 | 211 | Fe | Cr | 2.50346 | -0.09334
203 | 21 | 8920 | 8.186435785 | 11.82994193 | 111 | 1357.77 | 329.23 | 40 | 124 | Cu | Si | 1.91422 | -0.16598
204 | 54 | 19300 | 16.06614927 | 16.94706362 | 190 | 1337.33 | 461.67 | 179 | 78.3 | Au | Y | 1.8551 | 0.0704
205 | 31 | 12023 | 3.348343291 | 14.69838627 | 170 | 1828.05 | 1461.95 | 20 | 127 | Pd | Ta | 3.4692 | 0.8232
206 | 2 | 2700 | 5.12954122 | 16.59442452 | 119 | 933.47 | 156.53 | 54 | 70.5 | Al | As | 1.12367 | -0.14243
207 | 9 | 1738 | 1.389448974 | 23.2222931 | 132 | 923 | 688.68 | 20 | 44.4 | Mg | Hg | 1.25354 | -0.15246
208 | 13 | 22560 | 1.352330219 | 14.14855047 | 154 | 2739 | 157 | 90 | 533 | Ir | Mo | 4.93558 | 0.38848
209 | 31 | 1550 | 25.86153935 | 42.9371873 | 145 | 1115 | 119.93 | 83 | 21 | Ca | Ag | 1.55814 | -0.11076
210 | 3 | 1738 | 1.64226764 | 23.2222931 | 144 | 923 | 328.78 | 3 | 44.4 | Mg | Cd | 1.31308 | -0.09292
211 | 6 | 7874 | 0.781504286 | 11.77736497 | 126 | 1811 | 43 | 10 | 211 | Fe | Co | 2.64035 | 0.04355
212 | 2 | 22560 | 0.5498358 | 14.14855047 | 139 | 2739 | 910.95 | 140 | 533 | Ir | Pd | 4.4704 | -0.0767
213 | 7 | 7874 | 18.41405847 | 11.77736497 | 139 | 1811 | 907.22 | 128 | 211 | Fe | Sb | 2.34684 | -0.24996
214 | 3 | 8908 | 5.653140076 | 10.94128444 | 121 | 1728 | 794.53 | 104 | 208 | Ni | Al | 2.93619 | -0.01661
215 | 36 | 8908 | 6.695032717 | 10.94128444 | 160 | 1728 | 213 | 70 | 208 | Ni | Ti | 2.91783 | -0.03497
216 | 30 | 2700 | 1.884090288 | 16.59442452 | 151 | 933.47 | 2525.53 | 294 | 70.5 | Al | Re | 3.189 | 1.9229
217 | 2 | 1738 | 8.523906827 | 23.2222931 | 139 | 923 | 905.05 | 135 | 44.4 | Mg | Pd | 1.76833 | 0.36233
218 | 21 | 12023 | 2.93793089 | 14.69838627 | 160 | 1828.05 | 112.95 | 70 | 127 | Pd | Ti | 2.8257 | 0.1797
219 | 4 | 7874 | 3.583098537 | 11.77736497 | 136 | 1811 | 230.4 | 60 | 211 | Fe | Pt | 2.59378 | -0.00302
220 | 23 | 2700 | 4.985600938 | 16.59442452 | 144 | 933.47 | 339.25 | 34 | 70.5 | Al | Cd | 1.16099 | -0.10511
221 | 10 | 8920 | 3.375741803 | 11.82994193 | 122 | 1357.77 | 665.09 | 70 | 124 | Cu | Zn | 1.99861 | -0.08159
222 | 18 | 2700 | 10.37236074 | 16.59442452 | 139 | 933.47 | 428.39 | 18 | 70.5 | Al | Sn | 1.0706 | -0.1955
223 | 19 | 1738 | 3.611779613 | 23.2222931 | 122 | 923 | 620.09 | 0 | 44.4 | Mg | Ga | 1.34821 | -0.05779
224 | 21 | 8920 | 2.014956289 | 11.82994193 | 153 | 1357.77 | 825.23 | 20 | 124 | Cu | V | 2.15587 | 0.07567
225 | 49 | 2700 | 1.452305042 | 16.59442452 | 170 | 933.47 | 2356.53 | 124 | 70.5 | Al | Ta | 2.782 | 1.5159
226 | 41 | 19250 | 0.735690094 | 15.85873442 | 121 | 3695 | 2761.53 | 234 | 401 | W | Al | 6.168 | 0.0209
227 | 0 | 1550 | 0 | 42.9371873 | 176 | 1115 | 0 | 0 | 21 | Ca | Ca | 1.6689 | 0
228 | 5 | 2700 | 5.598563834 | 16.59442452 | 126 | 933.47 | 834.53 | 104 | 70.5 | Al | Co | 2.0104 | 0.7443
229 | 13 | 8908 | 9.075093275 | 10.94128444 | 111 | 1728 | 41 | 80 | 208 | Ni | Si | 2.71012 | -0.24268
230 | 11 | 7874 | 4.817059548 | 11.77736497 | 121 | 1811 | 877.53 | 94 | 211 | Fe | Al | 2.45204 | -0.14476
231 | 13 | 1738 | 7.721412408 | 23.2222931 | 154 | 923 | 1973 | 185 | 44.4 | Mg | Mo | 2.67438 | 1.26838
232 | 30 | 8920 | 4.028792492 | 11.82994193 | 162 | 1357.77 | 2337.23 | 170 | 124 | Cu | W | 2.43774 | 0.35754
233 | 7 | 8920 | 0.382762534 | 11.82994193 | 139 | 1357.77 | 161.23 | 20 | 124 | Cu | Mn | 2.03472 | -0.04548
234 | 53 | 6511 | 8.060259534 | 23.26594327 | 122 | 2128 | 1435.32 | 0 | 94 | Zr | Zn | 2.8041 | 0.20757
235 | 69 | 2700 | 16.41878837 | 16.59442452 | 190 | 933.47 | 865.53 | 35 | 70.5 | Al | Y | 1.11612 | -0.14998
236 | 15 | 10280 | 14.69054276 | 15.50088069 | 139 | 2896 | 1992.22 | 188 | 322 | Mo | Sb | 4.8968 | -0.132
237 | 43 | 2700 | 1.407708463 | 16.59442452 | 164 | 933.47 | 1816.53 | 94 | 70.5 | Al | Nb | 2.667 | 1.4009
238 | 30 | 7874 | 4.081369454 | 11.77736497 | 162 | 1811 | 1884 | 140 | 211 | Fe | W | 2.50008 | -0.09672
239 | 38 | 19250 | 4.917449982 | 15.85873442 | 124 | 3695 | 1967 | 130 | 401 | W | Ni | 5.77079 | -0.37631
240 | 18 | 11340 | 12.33929003 | 30.34142301 | 164 | 600.61 | 2149.39 | 124 | 20 | Pb | Nb | 1.6703 | 0.5915
241 | 10 | 7874 | 7.833148514 | 11.77736497 | 122 | 1811 | 1508.09 | 0 | 211 | Fe | Ga | 2.43793 | -0.15887
242 | 20 | 19250 | 10.22392374 | 15.85873442 | 142 | 3695 | 3265.25 | 0 | 401 | W | In | 5.92236 | -0.22474
243 | 29 | 1738 | 5.175563536 | 23.2222931 | 170 | 923 | 2367 | 155 | 44.4 | Mg | Ta | 2.53728 | 1.13128
244 | 18 | 10280 | 0.140417181 | 15.50088069 | 136 | 2896 | 854.6 | 0 | 322 | Mo | Pt | 4.50807 | -0.52073
245 | 35 | 10280 | 6.223085049 | 15.50088069 | 119 | 2896 | 1806 | 208 | 322 | Mo | As | 4.85173 | -0.17707
246 | 36 | 12023 | 8.567557001 | 14.69838627 | 175 | 1828.05 | 299.95 | 0 | 127 | Pd | Zr | 2.75424 | 0.10824
247 | 0 | 10280 | 0 | 15.50088069 | 154 | 2896 | 0 | 0 | 322 | Mo | Mo | 5.0288 | 0
248 | 34 | 22560 | 9.117392801 | 14.14855047 | 175 | 2739 | 611 | 0 | 533 | Ir | Zr | 4.56807 | 0.02097
249 | 5 | 1738 | 9.654418686 | 23.2222931 | 146 | 923 | 1684 | 175 | 44.4 | Mg | Ru | 2.44111 | 1.03511
250 | 21 | 10490 | 6.134363508 | 17.07564795 | 124 | 1234.93 | 493.07 | 80 | 80 | Ag | Ni | 2.075071478 | 0.250571478
251 | 5 | 1738 | 7.861829589 | 23.2222931 | 136 | 923 | 1118.4 | 185 | 44.4 | Mg | Pt | 1.8718 | 0.4658
252 | 3 | 21090 | 3.267526033 | 15.36046351 | 139 | 2041.4 | 138.6 | 70 | 175 | Pt | Cr | 3.27821 | 0.60181
253 | 24 | 2700 | 12.04645204 | 16.59442452 | 145 | 933.47 | 356.47 | 33 | 70.5 | Al | Tl | 0.98934 | -0.27676
254 | 39 | 19300 | 6.318879653 | 16.94706362 | 175 | 1337.33 | 790.67 | 0 | 78.3 | Au | Zr | 2.4818 | 0.6971
255 | 30 | 19250 | 8.753007646 | 15.85873442 | 132 | 3695 | 3460.68 | 285 | 401 | W | Hg | 5.65703 | -0.49007
256 | 43 | 7874 | 10.49134622 | 11.77736497 | 175 | 1811 | 695 | 60 | 211 | Fe | Hf | 2.32154 | -0.27526
257 | 29 | 11340 | 7.075479744 | 30.34142301 | 175 | 600.61 | 1527.39 | 0 | 20 | Pb | Zr | 1.5886 | 0.5098
258 | 10 | 10280 | 1.51718302 | 15.50088069 | 144 | 2896 | 410 | 0 | 322 | Mo | Os | 4.75024 | -0.27856
259 | 6 | 19300 | 3.221553806 | 16.94706362 | 142 | 1337.33 | 899.67 | 160 | 78.3 | Au | Rh | 2.5423 | 0.7576
260 | 8 | 10490 | 3.230749729 | 17.07564795 | 153 | 1234.93 | 948.07 | 60 | 80 | Ag | V | 2.072663228 | 0.248163228
261 | 51 | 12023 | 18.31482661 | 14.69838627 | 190 | 1828.05 | 29.05 | 139 | 127 | Pd | Y | 2.32123 | -0.32477
262 | 22 | 10280 | 3.670938756 | 15.50088069 | 132 | 2896 | 1538.23 | 90 | 322 | Mo | Cu | 4.86586 | -0.16294
263 | 26 | 2700 | 2.443413009 | 16.59442452 | 147 | 933.47 | 1496.53 | 0 | 70.5 | Al | Tc | 2.9744 | 1.7083
264 | 12 | 12023 | 0.011947961 | 14.69838627 | 151 | 1828.05 | 1630.95 | 190 | 127 | Pd | Re | 3.90857 | 1.26257
265 | 31 | 12023 | 10.31092465 | 14.69838627 | 170 | 1828.05 | 14.05 | 123 | 127 | Pd | Sc | 2.66382 | 0.01782
266 | 7 | 10280 | 1.349869179 | 15.50088069 | 147 | 2896 | 466 | 0 | 322 | Mo | Tc | 4.86088 | -0.16792
267 | 16 | 2700 | 10.57212128 | 16.59442452 | 105 | 933.47 | 545.11 | 68.3 | 70.5 | Al | S | 1.11138 | -0.15472
268 | 21 | 2700 | 2.868914707 | 16.59442452 | 142 | 933.47 | 1303.53 | 304 | 70.5 | Al | Rh | 2.0685 | 0.8024
269 | 32 | 1550 | 21.35716185 | 42.9371873 | 144 | 1115 | 520.78 | 25 | 21 | Ca | Cd | 1.63695 | -0.03195
270 | 15 | 2700 | 0.352639099 | 16.59442452 | 136 | 933.47 | 403.86 | 144 | 70.5 | Al | Au | 1.04139 | -0.22471
271 | 12 | 7874 | 2.206332699 | 11.77736497 | 144 | 1811 | 1495 | 0 | 211 | Fe | Os | 2.72278 | 0.12598
272 | 25 | 7874 | 16.43675685 | 11.77736497 | 107 | 1811 | 1493.7 | 159 | 211 | Fe | P | 2.28176 | -0.31504
273 | 32 | 7874 | 6.224768011 | 11.77736497 | 164 | 1811 | 939 | 0 | 211 | Fe | Nb | 2.4163 | -0.1805
274 | 4 | 21090 | 9.251278563 | 15.36046351 | 132 | 2041.4 | 1807.08 | 205 | 175 | Pt | Hg | 2.44997 | -0.22643
275 | 3 | 21090 | 0.662077238 | 15.36046351 | 139 | 2041.4 | 213.35 | 50 | 175 | Pt | Pd | 2.7125 | 0.0361
276 | 32 | 8920 | 6.172191048 | 11.82994193 | 164 | 1357.77 | 1392.23 | 30 | 124 | Cu | Nb | 1.99466 | -0.08554
277 | 21 | 10280 | 7.765062581 | 15.50088069 | 175 | 2896 | 768 | 0 | 322 | Mo | Zr | 4.95952 | -0.06928
278 | 0 | 12023 | 0 | 14.69838627 | 139 | 1828.05 | 0 | 0 | 127 | Pd | Pd | 2.646 | 0
279 | 10 | 7874 | 14.30529319 | 11.77736497 | 142 | 1811 | 1381.25 | 0 | 211 | Fe | In | 2.27298 | -0.32382
280 | 12 | 8920 | 2.153755736 | 11.82994193 | 144 | 1357.77 | 1948.23 | 0 | 124 | Cu | Os | 2.72908 | 0.64888
281 | 28 | 8920 | 5.806375227 | 11.82994193 | 160 | 1357.77 | 583.23 | 30 | 124 | Cu | Ti | 2.03098 | -0.04922
282 | 1 | 2700 | 10.61438011 | 16.59442452 | 120 | 933.47 | 439.47 | 67.7 | 70.5 | Al | Se | 0.82351 | -0.44259
283 | 10 | 19300 | 3.379189207 | 16.94706362 | 146 | 1337.33 | 1269.67 | 0 | 78.3 | Au | Ru | 2.7173 | 0.9326
284 | 0 | 10490 | 0 | 17.07564795 | 145 | 1234.93 | 0 | 0 | 80 | Ag | Ag | 1.8245 | 0
285 | 83 | 2700 | 18.19007696 | 16.59442452 | 204 | 933.47 | 137.53 | 54 | 70.5 | Al | Ce | 0.93351 | -0.33259
286 | 7 | 8920 | 0.262995542 | 11.82994193 | 139 | 1357.77 | 822.23 | 20 | 124 | Cu | Cr | 2.15149 | 0.07129
287 | 9 | 1738 | 11.39235116 | 23.2222931 | 132 | 923 | 434.77 | 95 | 44.4 | Mg | Cu | 1.48301 | 0.07701
288 | 17 | 19250 | 12.78214214 | 15.85873442 | 145 | 3695 | 3118 | 267 | 401 | W | Tl | 5.74236 | -0.40474
289 | 17 | 21090 | 1.515565286 | 15.36046351 | 153 | 2041.4 | 141.6 | 70 | 175 | Pt | V | 3.33673 | 0.66033
290 | 21 | 7874 | 8.239012747 | 11.77736497 | 111 | 1811 | 124 | 70 | 211 | Fe | Si | 2.39436 | -0.20244
291 | 23 | 10490 | 1.869964215 | 17.07564795 | 122 | 1234.93 | 542.25 | 30 | 80 | Ag | Zn | 1.677523767 | -0.146976233
292 | 2 | 1738 | 11.00958863 | 23.2222931 | 139 | 923 | 596 | 75 | 44.4 | Mg | Mn | 1.6954 | 0.2894
293 | 18 | 19250 | 5.721291032 | 15.85873442 | 144 | 3695 | 3100.78 | 268 | 401 | W | Cd | 5.8218 | -0.3253
294 | 38 | 8920 | 6.216787627 | 11.82994193 | 170 | 1357.77 | 1932.23 | 60 | 124 | Cu | Ta | 2.08834 | 0.00814
295 | 9 | 8920 | 2.318608537 | 11.82994193 | 141 | 1357.77 | 1381.23 | 180 | 124 | Cu | Ir | 2.67585 | 0.59565
296 | 4 | 1738 | 6.146645146 | 23.2222931 | 145 | 923 | 311.93 | 55 | 44.4 | Mg | Ag | 1.46003 | 0.05403
297 | 13 | 8920 | 5.245706018 | 11.82994193 | 145 | 1357.77 | 122.84 | 40 | 124 | Cu | Ag | 1.9474 | -0.1328
298 | 34 | 21090 | 2.686266052 | 15.36046351 | 170 | 2041.4 | 1248.6 | 30 | 175 | Pt | Ta | 3.74965 | 1.07325
299 | 15 | 10490 | 0.560669209 | 17.07564795 | 160 | 1234.93 | 706.07 | 10 | 80 | Ag | Ti | 1.989468058 | 0.164968058
300 | 26 | 19250 | 0.498270917 | 15.85873442 | 136 | 3695 | 1653.6 | 80 | 401 | W | Pt | 5.38202 | -0.76508
301 | 39 | 21090 | 6.908247688 | 15.36046351 | 175 | 2041.4 | 464.6 | 120 | 175 | Pt | Hf | 3.09901 | 0.42261
302 | 12 | 21090 | 4.419179065 | 15.36046351 | 124 | 2041.4 | 313.4 | 50 | 175 | Pt | Ni | 2.56024 | -0.11616
303 | 11 | 2700 | 4.817059548 | 16.59442452 | 132 | 933.47 | 877.53 | 94 | 70.5 | Al | Fe | 2.1438 | 0.8777
304 | 7 | 12023 | 2.921021299 | 14.69838627 | 132 | 1828.05 | 17.05 | 10 | 127 | Pd | Fe | 2.81947 | 0.17347
305 | 12 | 8920 | 9.750083524 | 11.82994193 | 144 | 1357.77 | 763.55 | 98 | 124 | Cu | Cd | 1.90016 | -0.18004
306 | 15 | 8908 | 1.271420024 | 10.94128444 | 139 | 1728 | 209 | 60 | 208 | Ni | Mn | 2.93738 | -0.01542
307 | 55 | 19250 | 12.35538739 | 15.85873442 | 107 | 3695 | 3377.7 | 299 | 401 | W | P | 5.83812 | -0.30898
308 | 18 | 21090 | 0.140417181 | 15.36046351 | 154 | 2041.4 | 854.6 | 0 | 175 | Pt | Mo | 3.96811 | 1.29171
309 | 14 | 12023 | 0.853488048 | 14.69838627 | 153 | 1828.05 | 354.95 | 20 | 127 | Pd | V | 3.13015 | 0.48415
310 | 1 | 2700 | 3.016088966 | 16.59442452 | 122 | 933.47 | 630.56 | 0 | 70.5 | Al | Ga | 1.18849 | -0.07761
311 | 21 | 2700 | 9.488233643 | 16.59442452 | 142 | 933.47 | 503.72 | 0 | 70.5 | Al | In | 1.10136 | -0.16474
312 | 8 | 10280 | 14.84054232 | 15.50088069 | 146 | 2896 | 2295.39 | 184 | 322 | Mo | Pb | 4.75637 | -0.27243
313 | 15 | 10280 | 11.46590457 | 15.50088069 | 139 | 2896 | 2390.92 | 172 | 322 | Mo | Sn | 4.89301 | -0.13579
314 | 12 | 8908 | 6.005779175 | 10.94128444 | 136 | 1728 | 390.67 | 40 | 208 | Ni | Au | 2.70755 | -0.24525
315 | 15 | 12023 | 0.802494419 | 14.69838627 | 154 | 1828.05 | 1067.95 | 50 | 127 | Pd | Mo | 3.66703 | 1.02103
316 | 43 | 7874 | 11.4885783 | 11.77736497 | 175 | 1811 | 317 | 0 | 211 | Fe | Zr | 2.29169 | -0.30511
317 | 11 | 19300 | 2.796052108 | 16.94706362 | 147 | 1337.33 | 1092.67 | 0 | 78.3 | Au | Tc | 2.7899 | 1.0052
318 | 17 | 2700 | 17.36226421 | 16.59442452 | 138 | 933.47 | 210.81 | 11 | 70.5 | Al | Te | 0.90478 | -0.36132
319 | 1 | 1738 | 2.860365065 | 23.2222931 | 142 | 923 | 493.25 | 0 | 44.4 | Mg | In | 1.31556 | -0.09044
320 | 13 | 10280 | 7.721412408 | 15.50088069 | 141 | 2896 | 1973 | 185 | 322 | Mo | Mg | 4.95666 | -0.07214
321 | 8 | 8908 | 13.67045763 | 10.94128444 | 132 | 1728 | 1493.68 | 155 | 208 | Ni | Hg | 2.63922 | -0.31358
322 | 0 | 8908 | 0 | 10.94128444 | 124 | 1728 | 0 | 0 | 208 | Ni | Ni | 2.9528 | 0
323 | 15 | 8908 | 1.151653032 | 10.94128444 | 139 | 1728 | 452 | 20 | 208 | Ni | Cr | 2.92294 | -0.02986
324 | 23 | 1738 | 5.220160115 | 23.2222931 | 164 | 923 | 1827 | 125 | 44.4 | Mg | Nb | 2.45235 | 1.04635
325 | 7 | 8920 | 18.36148151 | 11.82994193 | 139 | 1357.77 | 453.99 | 98 | 124 | Cu | Sb | 1.78822 | -0.29198
326 | 18 | 2700 | 13.59699893 | 16.59442452 | 139 | 933.47 | 29.69 | 34 | 70.5 | Al | Sb | 1.02572 | -0.24038