## Sheet1
CovalentRadius_difference | Site1_Density | AtomicVolume_difference | Site1_AtomicVolume | Site2_CovalentRadius | Site1_MeltingT | MeltingT_difference | BulkModulus_difference | Site1_ElasticModulus | Material compositions 1 | Material compositions 2 | E_regression | E_regression_shift
49 | 2700 | 8.414886401 | 16.59442452 | 170 | 933.47 | 880.53 | 19 | 70.5 | Al | Sc | 1.56769 | 0.30159
34 | 1738 | 0.953581901 | 23.2222931 | 175 | 923 | 1583 | 65 | 44.4 | Mg | Hf | 2.04142 | 0.63542
17 | 2700 | 17.36226421 | 16.59442452 | 138 | 933.47 | 210.81 | 11 | 70.5 | Al | Te | 0.90478 | -0.36132
0 | 7874 | 12.8343771 | 11.77736497 | 132 | 1811 | 1576.68 | 145 | 211 | Fe | Hg | 2.25118 | -0.34562
10 | 8920 | 1.895567879 | 11.82994193 | 142 | 1357.77 | 879.23 | 240 | 124 | Cu | Rh | 2.46945 | 0.38925
9 | 7874 | 2.371185499 | 11.77736497 | 141 | 1811 | 928 | 150 | 211 | Fe | Ir | 2.70034 | 0.10354
54 | 2700 | 5.674286677 | 16.59442452 | 175 | 933.47 | 1572.53 | 34 | 70.5 | Al | Hf | 2.06319 | 0.79709
13 | 19250 | 7.407208845 | 15.85873442 | 175 | 3695 | 1567 | 0 | 401 | W | Zr | 6.07872 | -0.06838
29 | 11340 | 7.075479744 | 30.34142301 | 175 | 600.61 | 1527.39 | 0 | 20 | Pb | Zr | 1.5886 | 0.5098
21 | 1738 | 3.98651153 | 23.2222931 | 120 | 923 | 429 | 36.7 | 44.4 | Mg | Se | 1.09913 | -0.30687
6 | 7874 | 0.781504286 | 11.77736497 | 126 | 1811 | 43 | 10 | 211 | Fe | Co | 2.64035 | 0.04355
68 | 12023 | 22.83225985 | 14.69838627 | 207 | 1828.05 | 635.05 | 152 | 127 | Pd | La | 1.70667 | -0.93933
1 | 1738 | 9.496783285 | 23.2222931 | 142 | 923 | 1314 | 335 | 44.4 | Mg | Rh | 2.1269 | 0.7209
0 | 12023 | 2.605448795 | 14.69838627 | 139 | 1828.05 | 351.95 | 20 | 127 | Pd | Cr | 3.14051 | 0.49451
9 | 19300 | 0.128584333 | 16.94706362 | 145 | 1337.33 | 102.4 | 120 | 78.3 | Au | Ag | 1.8195 | 0.0348
1 | 2700 | 6.066551865 | 16.59442452 | 120 | 933.47 | 277.93 | 0 | 70.5 | Al | Ge | 1.15506 | -0.11104
36 | 10280 | 17.51233219 | 15.50088069 | 190 | 2896 | 1097 | 189 | 322 | Mo | Y | 4.85281 | -0.17599
20 | 19250 | 2.133224613 | 15.85873442 | 142 | 3695 | 1458 | 70 | 401 | W | Rh | 5.5271 | -0.62
8 | 8908 | 0.88865749 | 10.94128444 | 132 | 1728 | 370.23 | 40 | 208 | Ni | Cu | 2.88422 | -0.06858
15 | 10280 | 14.69054276 | 15.50088069 | 139 | 2896 | 1992.22 | 188 | 322 | Mo | Sb | 4.8968 | -0.132
0 | 7874 | 0 | 11.77736497 | 132 | 1811 | 0 | 0 | 211 | Fe | Fe | 2.5968 | 0
15 | 10280 | 0.802494419 | 15.50088069 | 139 | 2896 | 1067.95 | 50 | 322 | Mo | Pd | 4.64559 | -0.38321
43 | 2700 | 1.407708463 | 16.59442452 | 164 | 933.47 | 1816.53 | 94 | 70.5 | Al | Nb | 2.667 | 1.4009
15 | 7874 | 2.373646539 | 11.77736497 | 147 | 1811 | 619 | 0 | 211 | Fe | Tc | 2.50765 | -0.08915
19 | 7874 | 2.93296926 | 11.77736497 | 151 | 1811 | 1648 | 200 | 211 | Fe | Re | 2.66457 | 0.06777
38 | 8920 | 6.216787627 | 11.82994193 | 170 | 1357.77 | 1932.23 | 60 | 124 | Cu | Ta | 2.08834 | 0.00814
7 | 1738 | 12.26116599 | 23.2222931 | 148 | 923 | 378.6 | 14 | 44.4 | Mg | Bi | 1.23751 | -0.16849
25 | 10490 | 7.933662969 | 17.07564795 | 170 | 1234.93 | 579.07 | 43 | 80 | Ag | Sc | 1.823068663 | -0.001431337
0 | 6511 | 0.997232075 | 23.26594327 | 175 | 2128 | 378 | 0 | 94 | Zr | Hf | 2.80183 | 0.20414
4 | 7874 | 5.169698647 | 11.77736497 | 136 | 1811 | 473.67 | 50 | 211 | Fe | Au | 2.34592 | -0.25088
15 | 12023 | 0.802494419 | 14.69838627 | 154 | 1828.05 | 1067.95 | 50 | 127 | Pd | Mo | 3.66703 | 1.02103
21 | 7874 | 8.239012747 | 11.77736497 | 111 | 1811 | 124 | 70 | 211 | Fe | Si | 2.39436 | -0.20244
14 | 2700 | 11.6196973 | 16.59442452 | 107 | 933.47 | 616.17 | 65 | 70.5 | Al | P | 1.03897 | -0.22713
20 | 2700 | 2.445874049 | 16.59442452 | 141 | 933.47 | 1805.53 | 244 | 70.5 | Al | Ir | 2.2252 | 0.9591
7 | 8920 | 2.868444337 | 11.82994193 | 139 | 1357.77 | 470.28 | 40 | 124 | Cu | Pd | 2.21185 | 0.13165
31 | 12023 | 10.31092465 | 14.69838627 | 170 | 1828.05 | 14.05 | 123 | 127 | Pd | Sc | 2.66382 | 0.01782
7 | 7874 | 2.921021299 | 11.77736497 | 139 | 1811 | 17.05 | 10 | 211 | Fe | Pd | 2.45233 | -0.14447
18 | 21090 | 0.140417181 | 15.36046351 | 154 | 2041.4 | 854.6 | 0 | 175 | Pt | Mo | 3.96811 | 1.29171
30 | 8908 | 4.559596246 | 10.94128444 | 154 | 1728 | 1168 | 50 | 208 | Ni | Mo | 2.98791 | 0.03511
8 | 21090 | 1.376765839 | 15.36046351 | 144 | 2041.4 | 1264.6 | 0 | 175 | Pt | Os | 3.65457 | 0.97817
2 | 1738 | 11.00958863 | 23.2222931 | 139 | 923 | 596 | 75 | 44.4 | Mg | Mn | 1.6954 | 0.2894
40 | 19250 | 3.751779059 | 15.85873442 | 122 | 3695 | 3392.09 | 0 | 401 | W | Ga | 6.09089 | -0.05621
22 | 6511 | 9.421045048 | 23.26594327 | 153 | 2128 | 55 | 0 | 94 | Zr | V | 2.74559 | 0.16517
22 | 8920 | 3.670938756 | 11.82994193 | 154 | 1357.77 | 1538.23 | 90 | 124 | Cu | Mo | 2.23051 | 0.15031
13 | 7874 | 16.86351159 | 11.77736497 | 145 | 1811 | 1234 | 127 | 211 | Fe | Tl | 2.22509 | -0.37171
25 | 1738 | 16.21603579 | 23.2222931 | 166 | 923 | 552.13 | 38.7 | 44.4 | Mg | Na | 1.26165 | -0.14435
15 | 12023 | 3.757101827 | 14.69838627 | 124 | 1828.05 | 100.05 | 0 | 127 | Pd | Ni | 2.51311 | -0.13289
28 | 10280 | 4.505020005 | 15.50088069 | 126 | 2896 | 1128 | 50 | 322 | Mo | Co | 4.59618 | -0.43262
51 | 19250 | 4.157643293 | 15.85873442 | 111 | 3695 | 2008 | 210 | 401 | W | Si | 6.04327 | -0.10383
13 | 8908 | 9.075093275 | 10.94128444 | 111 | 1728 | 41 | 80 | 208 | Ni | Si | 2.71012 | -0.24268
21 | 8920 | 2.014956289 | 11.82994193 | 153 | 1357.77 | 825.23 | 20 | 124 | Cu | V | 2.15587 | 0.07567
49 | 1738 | 9.790919787 | 23.2222931 | 190 | 923 | 876 | 4 | 44.4 | Mg | Y | 1.3495 | -0.0565
18 | 2700 | 10.37236074 | 16.59442452 | 139 | 933.47 | 428.39 | 18 | 70.5 | Al | Sn | 1.0706 | -0.1955
25 | 12023 | 3.303746712 | 14.69838627 | 164 | 1828.05 | 921.95 | 10 | 127 | Pd | Nb | 3.34044 | 0.69444
63 | 1738 | 11.56220838 | 23.2222931 | 204 | 923 | 148 | 23 | 44.4 | Mg | Ce | 1.206 | -0.2
32 | 10280 | 0.295196953 | 15.50088069 | 122 | 2896 | 2203.32 | 160 | 322 | Mo | Zn | 4.95383 | -0.07497
36 | 8908 | 6.695032717 | 10.94128444 | 160 | 1728 | 213 | 70 | 208 | Ni | Ti | 2.91783 | -0.03497
10 | 19300 | 3.379189207 | 16.94706362 | 146 | 1337.33 | 1269.67 | 0 | 78.3 | Au | Ru | 2.7173 | 0.9326
43 | 6511 | 11.43600134 | 23.26594327 | 132 | 2128 | 770.23 | 0 | 94 | Zr | Cu | 2.76336 | 0.16682
1 | 2700 | 10.61438011 | 16.59442452 | 120 | 933.47 | 439.47 | 67.7 | 70.5 | Al | Se | 0.82351 | -0.44259
8 | 19250 | 9.150576495 | 15.85873442 | 170 | 3695 | 1881 | 253 | 401 | W | Sc | 6.11722 | -0.02988
16 | 2700 | 10.57212128 | 16.59442452 | 105 | 933.47 | 545.11 | 68.3 | 70.5 | Al | S | 1.11138 | -0.15472
28 | 19300 | 1.055069364 | 16.94706362 | 164 | 1337.33 | 1412.67 | 50 | 78.3 | Au | Nb | 2.7627 | 0.978
4 | 22560 | 2.927097481 | 14.14855047 | 145 | 2739 | 1504.07 | 220 | 533 | Ir | Ag | 4.4493 | -0.0978
49 | 2700 | 1.452305042 | 16.59442452 | 170 | 933.47 | 2356.53 | 124 | 70.5 | Al | Ta | 2.782 | 1.5159
2 | 8908 | 0.054576241 | 10.94128444 | 126 | 1728 | 40 | 0 | 208 | Ni | Co | 3.06804 | 0.11524
41 | 2700 | 0.735690094 | 16.59442452 | 162 | 933.47 | 2761.53 | 234 | 70.5 | Al | W | 3.2023 | 1.9362
10 | 21090 | 4.364602824 | 15.36046351 | 126 | 2041.4 | 273.4 | 50 | 175 | Pt | Co | 2.55821 | -0.11819
42 | 19250 | 6.802241958 | 15.85873442 | 120 | 3695 | 2483.6 | 0 | 401 | W | Ge | 6.02651 | -0.12059
41 | 19250 | 0.735690094 | 15.85873442 | 121 | 3695 | 2761.53 | 234 | 401 | W | Al | 6.168 | 0.0209
5 | 6511 | 5.21921371 | 23.26594327 | 170 | 2128 | 1162 | 0 | 94 | Zr | Ta | 2.74765 | 0.15385
45 | 1738 | 15.12411664 | 23.2222931 | 96 | 923 | 637 | 85 | 44.4 | Mg | Be | 1.38435 | -0.02165
54 | 21090 | 17.65274938 | 15.36046351 | 190 | 2041.4 | 242.4 | 189 | 175 | Pt | Y | 2.31825 | -0.35815
3 | 2700 | 5.653140076 | 16.59442452 | 124 | 933.47 | 794.53 | 104 | 70.5 | Al | Ni | 1.59959 | 0.33349
8 | 10280 | 14.84054232 | 15.50088069 | 146 | 2896 | 2295.39 | 184 | 322 | Mo | Pb | 4.75637 | -0.27243
8 | 7874 | 0.836080528 | 11.77736497 | 124 | 1811 | 83 | 10 | 211 | Fe | Ni | 2.5172 | -0.0796
25 | 7874 | 16.43675685 | 11.77736497 | 107 | 1811 | 1493.7 | 159 | 211 | Fe | P | 2.28176 | -0.31504
24 | 2700 | 12.04645204 | 16.59442452 | 145 | 933.47 | 356.47 | 33 | 70.5 | Al | Tl | 0.98934 | -0.27676
19 | 1738 | 5.585975937 | 23.2222931 | 160 | 923 | 1018 | 65 | 44.4 | Mg | Ti | 2.02214 | 0.61614
16 | 10280 | 9.508430231 | 15.50088069 | 170 | 2896 | 1082 | 173 | 322 | Mo | Sc | 4.98989 | -0.03891
32 | 10280 | 4.109632795 | 15.50088069 | 122 | 2896 | 2593.09 | 0 | 322 | Mo | Ga | 4.96448 | -0.06432