## Sheet1
CovalentRadius_difference | Site1_Density | AtomicVolume_difference | Site1_AtomicVolume | Site2_CovalentRadius | Site1_MeltingT | MeltingT_difference | BulkModulus_difference | Site1_ElasticModulus | Material compositions 1 | Material compositions 2 | E_regression | E_regression_shift
46 | 8908 | 7.105445117 | 10.94128444 | 170 | 1728 | 1562 | 20 | 208 | Ni | Ta | 2.8567 | -0.0961
4 | 8908 | 11.71969194 | 10.94128444 | 120 | 1728 | 516.6 | 0 | 208 | Ni | Ge | 2.79661 | -0.15619
17 | 8908 | 3.207266027 | 10.94128444 | 141 | 1728 | 1011 | 140 | 208 | Ni | Ir | 3.4554 | 0.5026
22 | 8908 | 19.40013857 | 10.94128444 | 146 | 1728 | 1127.39 | 134 | 208 | Ni | Pb | 2.51994 | -0.43286
34 | 1738 | 0.043650174 | 23.2222931 | 175 | 923 | 1205 | 0 | 44.4 | Mg | Zr | 1.98631 | 0.58031
30 | 6511 | 6.190295319 | 23.26594327 | 145 | 2128 | 893.07 | 0 | 94 | Zr | Ag | 2.72588 | 0.12935
24 | 2700 | 0.481223432 | 16.59442452 | 145 | 933.47 | 301.46 | 24 | 70.5 | Al | Ag | 1.14107 | -0.12503
7 | 12023 | 9.913355801 | 14.69838627 | 132 | 1828.05 | 1593.73 | 155 | 127 | Pd | Hg | 2.3763 | -0.2697
14 | 8920 | 1.737932477 | 11.82994193 | 146 | 1357.77 | 1249.23 | 80 | 124 | Cu | Ru | 2.508 | 0.4278
28 | 19250 | 17.15447846 | 15.85873442 | 190 | 3695 | 1896 | 269 | 401 | W | Y | 5.91681 | -0.23029
10 | 1738 | 8.511958866 | 23.2222931 | 151 | 923 | 2536 | 325 | 44.4 | Mg | Re | 2.78975 | 1.38375
12 | 7874 | 9.802660486 | 11.77736497 | 144 | 1811 | 1216.78 | 128 | 211 | Fe | Cd | 2.26771 | -0.32909
36 | 6511 | 11.1730058 | 23.26594327 | 139 | 2128 | 52 | 0 | 94 | Zr | Cr | 2.45048 | -0.14469
19 | 8920 | 2.880392298 | 11.82994193 | 151 | 1357.77 | 2101.23 | 230 | 124 | Cu | Re | 2.63506 | 0.55486
23 | 19250 | 1.160348155 | 15.85873442 | 139 | 3695 | 1866.95 | 130 | 401 | W | Pd | 5.59128 | -0.55582
0 | 22560 | 0 | 14.14855047 | 141 | 2739 | 0 | 0 | 533 | Ir | Ir | 4.5471 | 0
0 | 2700 | 0 | 16.59442452 | 121 | 933.47 | 0 | 0 | 70.5 | Al | Al | 1.2661 | 0
14 | 2700 | 11.6196973 | 16.59442452 | 107 | 933.47 | 616.17 | 65 | 70.5 | Al | P | 1.03897 | -0.22713
2 | 1738 | 11.12935562 | 23.2222931 | 139 | 923 | 1257 | 115 | 44.4 | Mg | Cr | 1.74633 | 0.34033
15 | 2700 | 1.233961011 | 16.59442452 | 136 | 933.47 | 1107.93 | 154 | 70.5 | Al | Pt | 1.60389 | 0.33779
14 | 1550 | 9.92397442 | 42.9371873 | 190 | 1115 | 684 | 24 | 21 | Ca | Y | 1.96705 | 0.29815
18 | 19300 | 1.446182929 | 16.94706362 | 154 | 1337.33 | 1558.67 | 10 | 78.3 | Au | Mo | 2.8125 | 1.0278
14 | 7874 | 18.56405804 | 11.77736497 | 146 | 1811 | 1210.39 | 124 | 211 | Fe | Pb | 2.21859 | -0.37821
9 | 19250 | 2.013836203 | 15.85873442 | 153 | 3695 | 1512 | 150 | 401 | W | V | 6.16991 | 0.02281
7 | 1738 | 12.26116599 | 23.2222931 | 148 | 923 | 378.6 | 14 | 44.4 | Mg | Bi | 1.23751 | -0.16849
16 | 8920 | 23.65351715 | 11.82994193 | 148 | 1357.77 | 813.37 | 109 | 124 | Cu | Bi | 1.63815 | -0.44205
7 | 8920 | 15.13684333 | 11.82994193 | 139 | 1357.77 | 852.69 | 82 | 124 | Cu | Sn | 1.84641 | -0.23379
36 | 12023 | 7.570324926 | 14.69838627 | 175 | 1828.05 | 677.95 | 70 | 127 | Pd | Hf | 2.88661 | 0.24061
30 | 1738 | 3.205915379 | 23.2222931 | 111 | 923 | 764 | 55 | 44.4 | Mg | Si | 1.43422 | 0.02822
12 | 10280 | 10.58177747 | 15.50088069 | 142 | 2896 | 2466.25 | 0 | 322 | Mo | In | 4.84196 | -0.18684
10 | 7874 | 3.428318765 | 11.77736497 | 122 | 1811 | 1118.32 | 100 | 211 | Fe | Zn | 2.43732 | -0.15948
66 | 1738 | 14.30835302 | 23.2222931 | 207 | 923 | 270 | 17 | 44.4 | Mg | La | 1.17836 | -0.22764
21 | 8908 | 17.69959212 | 10.94128444 | 145 | 1728 | 1151 | 137 | 208 | Ni | Tl | 2.57275 | -0.38005
18 | 2700 | 4.501487044 | 16.59442452 | 139 | 933.47 | 1246.53 | 84 | 70.5 | Al | Cr | 2.1762 | 0.9101
15 | 10280 | 3.407943214 | 15.50088069 | 139 | 2896 | 716 | 70 | 322 | Mo | Cr | 5.06851 | 0.03971
19 | 7874 | 2.93296926 | 11.77736497 | 151 | 1811 | 1648 | 200 | 211 | Fe | Re | 2.66457 | 0.06777
54 | 6511 | 6.671518752 | 23.26594327 | 121 | 2128 | 1194.53 | 0 | 94 | Zr | Al | 3.09446 | 0.49792
45 | 2700 | 22.84390436 | 16.59442452 | 166 | 933.47 | 562.6 | 69.7 | 70.5 | Al | Na | 1.19687 | -0.06923
28 | 21090 | 2.641669474 | 15.36046351 | 164 | 2041.4 | 708.6 | 60 | 175 | Pt | Nb | 3.64272 | 0.96632
28 | 19300 | 1.055069364 | 16.94706362 | 164 | 1337.33 | 1412.67 | 50 | 78.3 | Au | Nb | 2.7627 | 0.978
13 | 19250 | 7.407208845 | 15.85873442 | 175 | 3695 | 1567 | 0 | 401 | W | Zr | 6.07872 | -0.06838
51 | 8908 | 11.32742675 | 10.94128444 | 175 | 1728 | 778 | 70 | 208 | Ni | Hf | 2.74196 | -0.21084
13 | 1738 | 1.678235016 | 23.2222931 | 128 | 923 | 469.31 | 34 | 44.4 | Mg | Li | 1.33197 | -0.07403
46 | 8908 | 14.06802648 | 10.94128444 | 170 | 1728 | 86 | 123 | 208 | Ni | Sc | 2.69859 | -0.25421
27 | 2700 | 18.88903456 | 16.59442452 | 148 | 933.47 | 389.07 | 45 | 70.5 | Al | Bi | 0.91207 | -0.35403
0 | 12023 | 2.605448795 | 14.69838627 | 139 | 1828.05 | 351.95 | 20 | 127 | Pd | Cr | 3.14051 | 0.49451
23 | 19250 | 3.76579695 | 15.85873442 | 139 | 3695 | 1515 | 150 | 401 | W | Cr | 5.99785 | -0.14925
25 | 2700 | 3.026550108 | 16.59442452 | 146 | 933.47 | 1673.53 | 144 | 70.5 | Al | Ru | 2.5963 | 1.3302
2 | 1738 | 6.969130348 | 23.2222931 | 139 | 923 | 19.22 | 3 | 44.4 | Mg | Sb | 1.26933 | -0.13667
13 | 10490 | 5.245706018 | 17.07564795 | 132 | 1234.93 | 122.84 | 40 | 80 | Ag | Cu | 1.802299595 | -0.022200405
8 | 19250 | 9.150576495 | 15.85873442 | 170 | 3695 | 1881 | 253 | 401 | W | Sc | 6.11722 | -0.02988
1 | 2700 | 6.066551865 | 16.59442452 | 120 | 933.47 | 277.93 | 0 | 70.5 | Al | Ge | 1.15506 | -0.11104
30 | 10280 | 4.559596246 | 15.50088069 | 124 | 2896 | 1168 | 50 | 322 | Mo | Ni | 4.7032 | -0.3256
19 | 10490 | 6.079787267 | 17.07564795 | 126 | 1234.93 | 533.07 | 80 | 80 | Ag | Co | 1.734358324 | -0.090141676
20 | 19250 | 2.133224613 | 15.85873442 | 142 | 3695 | 1458 | 70 | 401 | W | Rh | 5.5271 | -0.62
62 | 1738 | 12.01688264 | 23.2222931 | 203 | 923 | 281 | 16 | 44.4 | Mg | Pr | 1.21848 | -0.18752
54 | 1738 | 32.10083768 | 23.2222931 | 195 | 923 | 127 | 0 | 44.4 | Mg | Sr | 1.08218 | -0.32382
0 | 1738 | 9.073742627 | 23.2222931 | 141 | 923 | 1816 | 275 | 44.4 | Mg | Ir | 2.26703 | 0.86103
0 | 1738 | 0 | 23.2222931 | 141 | 923 | 0 | 0 | 44.4 | Mg | Mg | 1.406 | 0
38 | 7874 | 6.26936459 | 11.77736497 | 170 | 1811 | 1479 | 30 | 211 | Fe | Ta | 2.39758 | -0.19922
4 | 22560 | 2.927097481 | 14.14855047 | 145 | 2739 | 1504.07 | 220 | 533 | Ir | Ag | 4.4493 | -0.0978
80 | 2700 | 17.57463036 | 16.59442452 | 201 | 933.47 | 360.53 | 44 | 70.5 | Al | Nd | 0.9308 | -0.3353
22 | 7874 | 3.723515718 | 11.77736497 | 154 | 1811 | 1085 | 60 | 211 | Fe | Mo | 2.45985 | -0.13695
10 | 8920 | 7.780571551 | 11.82994193 | 122 | 1357.77 | 1054.86 | 0 | 124 | Cu | Ga | 1.9743 | -0.1059
12 | 1738 | 9.377394875 | 23.2222931 | 153 | 923 | 1260 | 115 | 44.4 | Mg | V | 2.25739 | 0.85139
86 | 2700 | 20.9362216 | 16.59442452 | 207 | 933.47 | 259.53 | 48 | 70.5 | Al | La | 0.77761 | -0.48849
28 | 7874 | 5.858952189 | 11.77736497 | 160 | 1811 | 130 | 60 | 211 | Fe | Ti | 2.45719 | -0.13961
5 | 12023 | 6.881639187 | 14.69838627 | 144 | 1828.05 | 1233.83 | 138 | 127 | Pd | Cd | 2.47774 | -0.16826
1 | 2700 | 1.388740783 | 16.59442452 | 122 | 933.47 | 240.79 | 6 | 70.5 | Al | Zn | 1.18119 | -0.08491
25 | 10490 | 7.933662969 | 17.07564795 | 170 | 1234.93 | 579.07 | 43 | 80 | Ag | Sc | 1.823068663 | -0.001431337
9 | 19300 | 0.128584333 | 16.94706362 | 145 | 1337.33 | 102.4 | 120 | 78.3 | Au | Ag | 1.8195 | 0.0348
3 | 12023 | 0.662077238 | 14.69838627 | 136 | 1828.05 | 213.35 | 50 | 127 | Pd | Pt | 2.81414 | 0.16814
10 | 8920 | 1.895567879 | 11.82994193 | 142 | 1357.77 | 879.23 | 240 | 124 | Cu | Rh | 2.46945 | 0.38925
0 | 11340 | 0 | 30.34142301 | 146 | 600.61 | 0 | 0 | 20 | Pb | Pb | 1.0788 | 0
39 | 2700 | 1.041892641 | 16.59442452 | 160 | 933.47 | 1007.53 | 34 | 70.5 | Al | Ti | 2.20739 | 0.94129
54 | 2700 | 6.671518752 | 16.59442452 | 175 | 933.47 | 1194.53 | 0 | 70.5 | Al | Zr | 1.92223 | 0.65613
8 | 10280 | 0.357853736 | 15.50088069 | 162 | 2896 | 799 | 80 | 322 | Mo | W | 5.25813 | 0.22933
30 | 8908 | 4.559596246 | 10.94128444 | 154 | 1728 | 1168 | 50 | 208 | Ni | Mo | 2.98791 | 0.03511
6 | 12023 | 2.377261681 | 14.69838627 | 145 | 1828.05 | 593.12 | 80 | 127 | Pd | Ag | 2.53626 | -0.10974
36 | 10280 | 17.51233219 | 15.50088069 | 190 | 2896 | 1097 | 189 | 322 | Mo | Y | 4.85281 | -0.17599
49 | 22560 | 18.86466241 | 14.14855047 | 190 | 2739 | 940 | 279 | 533 | Ir | Y | 4.30652 | -0.24058