## Sheet1
CovalentRadius_difference | Site1_Density | AtomicVolume_difference | Site1_AtomicVolume | Site2_CovalentRadius | Site1_MeltingT | MeltingT_difference | BulkModulus_difference | Site1_ElasticModulus | Material compositions 1 | Material compositions 2 | E_regression | E_regression_shift
47 | 10280 | 12.71324113 | 15.50088069 | 107 | 2896 | 2578.7 | 219 | 322 | Mo | P | 4.77354 | -0.25526
8 | 8908 | 0.88865749 | 10.94128444 | 132 | 1728 | 370.23 | 40 | 208 | Ni | Cu | 2.88422 | -0.06858
14 | 19250 | 27.07845288 | 15.85873442 | 176 | 3695 | 2580 | 293 | 401 | W | Ca | 5.86536 | -0.28174
35 | 10280 | 6.223085049 | 15.50088069 | 119 | 2896 | 1806 | 208 | 322 | Mo | As | 4.85173 | -0.17707
19 | 8908 | 16.22526135 | 10.94128444 | 105 | 1728 | 1339.64 | 172.3 | 208 | Ni | S | 2.15778 | -0.79502
12 | 8908 | 6.005779175 | 10.94128444 | 136 | 1728 | 390.67 | 40 | 208 | Ni | Au | 2.70755 | -0.24525
15 | 10280 | 3.407943214 | 15.50088069 | 139 | 2896 | 716 | 70 | 322 | Mo | Cr | 5.06851 | 0.03971
10 | 2700 | 3.421953199 | 16.59442452 | 111 | 933.47 | 753.53 | 24 | 70.5 | Al | Si | 1.11237 | -0.15373
4 | 21090 | 3.530521575 | 15.36046351 | 132 | 2041.4 | 683.63 | 90 | 175 | Pt | Cu | 2.78163 | 0.10523
60 | 1738 | 10.94676179 | 23.2222931 | 201 | 923 | 371 | 13 | 44.4 | Mg | Nd | 1.23717 | -0.16883
4 | 8920 | 5.117121685 | 11.82994193 | 136 | 1357.77 | 20.44 | 80 | 124 | Cu | Au | 1.97207 | -0.10813
9 | 7874 | 2.371185499 | 11.77736497 | 141 | 1811 | 928 | 150 | 211 | Fe | Ir | 2.70034 | 0.10354
24 | 21090 | 2.275853652 | 15.36046351 | 160 | 2041.4 | 100.4 | 120 | 175 | Pt | Ti | 3.05607 | 0.37967
18 | 21090 | 0.140417181 | 15.36046351 | 154 | 2041.4 | 854.6 | 0 | 175 | Pt | Mo | 3.96811 | 1.29171
13 | 8908 | 9.075093275 | 10.94128444 | 111 | 1728 | 41 | 80 | 208 | Ni | Si | 2.71012 | -0.24268
55 | 19250 | 12.35538739 | 15.85873442 | 107 | 3695 | 3377.7 | 299 | 401 | W | P | 5.83812 | -0.30898
3 | 21090 | 3.267526033 | 15.36046351 | 139 | 2041.4 | 138.6 | 70 | 175 | Pt | Cr | 3.27821 | 0.60181
7 | 7874 | 0.315572504 | 11.77736497 | 139 | 1811 | 369 | 10 | 211 | Fe | Cr | 2.50346 | -0.09334
34 | 1738 | 0.043650174 | 23.2222931 | 175 | 923 | 1205 | 0 | 44.4 | Mg | Zr | 1.98631 | 0.58031
21 | 12023 | 2.93793089 | 14.69838627 | 160 | 1828.05 | 112.95 | 70 | 127 | Pd | Ti | 2.8257 | 0.1797
13 | 7874 | 9.946600768 | 11.77736497 | 119 | 1811 | 721 | 148 | 211 | Fe | As | 2.38301 | -0.21379
2 | 8908 | 8.669229041 | 10.94128444 | 122 | 1728 | 1425.09 | 0 | 208 | Ni | Ga | 2.87822 | -0.07458
23 | 19250 | 1.160348155 | 15.85873442 | 139 | 3695 | 1866.95 | 130 | 401 | W | Pd | 5.59128 | -0.55582
15 | 2700 | 0.352639099 | 16.59442452 | 136 | 933.47 | 403.86 | 144 | 70.5 | Al | Au | 1.04139 | -0.22471
22 | 10280 | 3.723515718 | 15.50088069 | 132 | 2896 | 1085 | 60 | 322 | Mo | Fe | 4.61039 | -0.41841
40 | 19250 | 0.653050689 | 15.85873442 | 122 | 3695 | 3002.32 | 240 | 401 | W | Zn | 6.05919 | -0.08791
1 | 1550 | 19.67124403 | 42.9371873 | 175 | 1115 | 1013 | 0 | 21 | Ca | Zr | 2.30509 | 0.63619
1 | 2700 | 1.388740783 | 16.59442452 | 122 | 933.47 | 240.79 | 6 | 70.5 | Al | Zn | 1.18119 | -0.08491
30 | 8908 | 4.559596246 | 10.94128444 | 154 | 1728 | 1168 | 50 | 208 | Ni | Mo | 2.98791 | 0.03511
15 | 1738 | 12.22643241 | 23.2222931 | 126 | 923 | 845 | 135 | 44.4 | Mg | Co | 1.97803 | 0.57203
15 | 8908 | 3.757101827 | 10.94128444 | 139 | 1728 | 100.05 | 0 | 208 | Ni | Pd | 2.81443 | -0.13837
7 | 12023 | 2.921021299 | 14.69838627 | 132 | 1828.05 | 17.05 | 10 | 127 | Pd | Fe | 2.81947 | 0.17347
9 | 21090 | 1.715184443 | 15.36046351 | 145 | 2041.4 | 806.47 | 130 | 175 | Pt | Ag | 2.70488 | 0.02848
19 | 1738 | 8.016609361 | 23.2222931 | 122 | 923 | 230.32 | 25 | 44.4 | Mg | Zn | 1.30461 | -0.10139
12 | 8908 | 4.419179065 | 10.94128444 | 136 | 1728 | 313.4 | 50 | 208 | Ni | Pt | 3.06244 | 0.10964
1 | 22560 | 0.423040658 | 14.14855047 | 142 | 2739 | 502 | 60 | 533 | Ir | Rh | 4.47609 | -0.07101
14 | 21090 | 0.154779772 | 15.36046351 | 122 | 2041.4 | 1348.72 | 160 | 175 | Pt | Zn | 2.80416 | 0.12776
83 | 2700 | 18.19007696 | 16.59442452 | 204 | 933.47 | 137.53 | 54 | 70.5 | Al | Ce | 0.93351 | -0.33259
13 | 8920 | 5.245706018 | 11.82994193 | 145 | 1357.77 | 122.84 | 40 | 124 | Cu | Ag | 1.9474 | -0.1328
54 | 19300 | 16.06614927 | 16.94706362 | 190 | 1337.33 | 461.67 | 179 | 78.3 | Au | Y | 1.8551 | 0.0704
27 | 2700 | 18.88903456 | 16.59442452 | 148 | 933.47 | 389.07 | 45 | 70.5 | Al | Bi | 0.91207 | -0.35403
9 | 10280 | 13.13999587 | 15.50088069 | 145 | 2896 | 2319 | 187 | 322 | Mo | Tl | 4.71577 | -0.31303
3 | 12023 | 0.662077238 | 14.69838627 | 136 | 1828.05 | 213.35 | 50 | 127 | Pd | Pt | 2.81414 | 0.16814
2 | 12023 | 0.5498358 | 14.69838627 | 141 | 1828.05 | 910.95 | 140 | 127 | Pd | Ir | 3.18873 | 0.54273
0 | 1738 | 0 | 23.2222931 | 141 | 923 | 0 | 0 | 44.4 | Mg | Mg | 1.406 | 0
7 | 8920 | 15.13684333 | 11.82994193 | 139 | 1357.77 | 852.69 | 82 | 124 | Cu | Sn | 1.84641 | -0.23379
10 | 19300 | 3.379189207 | 16.94706362 | 146 | 1337.33 | 1269.67 | 0 | 78.3 | Au | Ru | 2.7173 | 0.9326
30 | 10280 | 4.559596246 | 15.50088069 | 124 | 2896 | 1168 | 50 | 322 | Mo | Ni | 4.7032 | -0.3256
41 | 2700 | 0.735690094 | 16.59442452 | 162 | 933.47 | 2761.53 | 234 | 70.5 | Al | W | 3.2023 | 1.9362
24 | 2700 | 0.481223432 | 16.59442452 | 145 | 933.47 | 301.46 | 24 | 70.5 | Al | Ag | 1.14107 | -0.12503
13 | 19250 | 7.407208845 | 15.85873442 | 175 | 3695 | 1567 | 0 | 401 | W | Zr | 6.07872 | -0.06838
12 | 8920 | 10.83103445 | 11.82994193 | 120 | 1357.77 | 146.37 | 0 | 124 | Cu | Ge | 1.90646 | -0.17374
40 | 19250 | 3.751779059 | 15.85873442 | 122 | 3695 | 3392.09 | 0 | 401 | W | Ga | 6.09089 | -0.05621
5 | 12023 | 0.7146886 | 14.69838627 | 144 | 1828.05 | 1477.95 | 0 | 127 | Pd | Os | 3.59298 | 0.94698
19 | 8920 | 2.880392298 | 11.82994193 | 151 | 1357.77 | 2101.23 | 230 | 124 | Cu | Re | 2.63506 | 0.55486
8 | 10280 | 1.933006279 | 15.50088069 | 146 | 2896 | 289 | 10 | 322 | Mo | Ru | 4.61105 | -0.41775
9 | 8920 | 2.318608537 | 11.82994193 | 141 | 1357.77 | 1381.23 | 180 | 124 | Cu | Ir | 2.67585 | 0.59565
5 | 2700 | 5.598563834 | 16.59442452 | 126 | 933.47 | 834.53 | 104 | 70.5 | Al | Co | 2.0104 | 0.7443
43 | 2700 | 1.407708463 | 16.59442452 | 164 | 933.47 | 1816.53 | 94 | 70.5 | Al | Nb | 2.667 | 1.4009
29 | 11340 | 7.075479744 | 30.34142301 | 175 | 600.61 | 1527.39 | 0 | 20 | Pb | Zr | 1.5886 | 0.5098
0 | 7874 | 12.8343771 | 11.77736497 | 132 | 1811 | 1576.68 | 145 | 211 | Fe | Hg | 2.25118 | -0.34562
0 | 19300 | 0 | 16.94706362 | 136 | 1337.33 | 0 | 0 | 78.3 | Au | Au | 1.7847 | 0
25 | 1738 | 16.21603579 | 23.2222931 | 166 | 923 | 552.13 | 38.7 | 44.4 | Mg | Na | 1.26165 | -0.14435
30 | 19250 | 8.753007646 | 15.85873442 | 132 | 3695 | 3460.68 | 285 | 401 | W | Hg | 5.65703 | -0.49007
8 | 19250 | 0.357853736 | 15.85873442 | 154 | 3695 | 799 | 80 | 401 | W | Mo | 6.03016 | -0.11694
13 | 19250 | 6.40997677 | 15.85873442 | 175 | 3695 | 1189 | 200 | 401 | W | Hf | 6.1037 | -0.0434
30 | 6511 | 6.190295319 | 23.26594327 | 145 | 2128 | 893.07 | 0 | 94 | Zr | Ag | 2.72588 | 0.12935
18 | 19300 | 1.446182929 | 16.94706362 | 154 | 1337.33 | 1558.67 | 10 | 78.3 | Au | Mo | 2.8125 | 1.0278
17 | 12023 | 0.507297466 | 14.69838627 | 122 | 1828.05 | 1135.37 | 110 | 127 | Pd | Zn | 2.53447 | -0.11153
11 | 7874 | 4.817059548 | 11.77736497 | 121 | 1811 | 877.53 | 94 | 211 | Fe | Al | 2.45204 | -0.14476
15 | 10280 | 0.802494419 | 15.50088069 | 139 | 2896 | 1067.95 | 50 | 322 | Mo | Pd | 4.64559 | -0.38321
38 | 7874 | 6.26936459 | 11.77736497 | 170 | 1811 | 1479 | 30 | 211 | Fe | Ta | 2.39758 | -0.19922
21 | 1738 | 3.98651153 | 23.2222931 | 120 | 923 | 429 | 36.7 | 44.4 | Mg | Se | 1.09913 | -0.30687
63 | 1738 | 11.56220838 | 23.2222931 | 204 | 923 | 148 | 23 | 44.4 | Mg | Ce | 1.206 | -0.2
4 | 8920 | 3.530521575 | 11.82994193 | 136 | 1357.77 | 683.63 | 90 | 124 | Cu | Pt | 2.42608 | 0.34588
10 | 7874 | 1.948144841 | 11.77736497 | 142 | 1811 | 426 | 210 | 211 | Fe | Rh | 2.56039 | -0.03641
45 | 1738 | 15.12411664 | 23.2222931 | 96 | 923 | 637 | 85 | 44.4 | Mg | Be | 1.38435 | -0.02165
3 | 8908 | 5.653140076 | 10.94128444 | 121 | 1728 | 794.53 | 104 | 208 | Ni | Al | 2.93619 | -0.01661
16 | 10280 | 9.508430231 | 15.50088069 | 170 | 2896 | 1082 | 173 | 322 | Mo | Sc | 4.98989 | -0.03891
49 | 1738 | 9.790919787 | 23.2222931 | 190 | 923 | 876 | 4 | 44.4 | Mg | Y | 1.3495 | -0.0565
71 | 21090 | 22.17018261 | 15.36046351 | 207 | 2041.4 | 848.4 | 202 | 175 | Pt | La | 1.22709 | -0.59931