## Sheet1
CovalentRadius_difference | Site1_Density | AtomicVolume_difference | Site1_AtomicVolume | Site2_CovalentRadius | Site1_MeltingT | MeltingT_difference | BulkModulus_difference | Site1_ElasticModulus | Material compositions 1 | Material compositions 2 | E_regression | E_regression_shift
0 | 21090 | 1.58660011 | 15.36046351 | 136 | 2041.4 | 704.07 | 10 | 175 | Pt | Au | 2.5919 | -0.0845
43 | 7874 | 10.49134622 | 11.77736497 | 175 | 1811 | 695 | 60 | 211 | Fe | Hf | 2.32154 | -0.27526
35 | 10280 | 6.223085049 | 15.50088069 | 119 | 2896 | 1806 | 208 | 322 | Mo | As | 4.85173 | -0.17707
4 | 21090 | 3.530521575 | 15.36046351 | 132 | 2041.4 | 683.63 | 90 | 175 | Pt | Cu | 2.78163 | 0.10523
55 | 19250 | 12.35538739 | 15.85873442 | 107 | 3695 | 3377.7 | 299 | 401 | W | P | 5.83812 | -0.30898
8 | 8908 | 0.836080528 | 10.94128444 | 132 | 1728 | 83 | 10 | 208 | Ni | Fe | 2.93702 | -0.01578
12 | 7874 | 10.88361141 | 11.77736497 | 120 | 1811 | 599.6 | 0 | 211 | Fe | Ge | 2.42327 | -0.17353
65 | 1738 | 9.643390119 | 23.2222931 | 206 | 923 | 1100 | 9 | 44.4 | Mg | Th | 1.2663 | -0.1397
9 | 7874 | 2.371185499 | 11.77736497 | 141 | 1811 | 928 | 150 | 211 | Fe | Ir | 2.70034 | 0.10354
36 | 19250 | 4.862873741 | 15.85873442 | 126 | 3695 | 1927 | 130 | 401 | W | Co | 5.64026 | -0.50684
30 | 19250 | 4.028792492 | 15.85873442 | 132 | 3695 | 2337.23 | 170 | 401 | W | Cu | 5.96294 | -0.18416
17 | 12023 | 0.507297466 | 14.69838627 | 122 | 1828.05 | 1135.37 | 110 | 127 | Pd | Zn | 2.53447 | -0.11153
10 | 10280 | 1.51718302 | 15.50088069 | 144 | 2896 | 410 | 0 | 322 | Mo | Os | 4.75024 | -0.27856
23 | 2700 | 4.985600938 | 16.59442452 | 144 | 933.47 | 339.25 | 34 | 70.5 | Al | Cd | 1.16099 | -0.10511
30 | 1738 | 3.205915379 | 23.2222931 | 111 | 923 | 764 | 55 | 44.4 | Mg | Si | 1.43422 | 0.02822
28 | 8920 | 5.806375227 | 11.82994193 | 160 | 1357.77 | 583.23 | 30 | 124 | Cu | Ti | 2.03098 | -0.04922
18 | 2700 | 4.381720052 | 16.59442452 | 139 | 933.47 | 585.53 | 44 | 70.5 | Al | Mn | 1.9213 | 0.6552
16 | 8920 | 23.65351715 | 11.82994193 | 148 | 1357.77 | 813.37 | 109 | 124 | Cu | Bi | 1.63815 | -0.44205
15 | 2700 | 0.352639099 | 16.59442452 | 136 | 933.47 | 403.86 | 144 | 70.5 | Al | Au | 1.04139 | -0.22471
30 | 19250 | 8.753007646 | 15.85873442 | 132 | 3695 | 3460.68 | 285 | 401 | W | Hg | 5.65703 | -0.49007
32 | 10280 | 4.109632795 | 15.50088069 | 122 | 2896 | 2593.09 | 0 | 322 | Mo | Ga | 4.96448 | -0.06432
43 | 8920 | 11.43600134 | 11.82994193 | 175 | 1357.77 | 770.23 | 0 | 124 | Cu | Zr | 1.86133 | -0.21887
3 | 22560 | 7.431474987 | 14.14855047 | 144 | 2739 | 2144.78 | 278 | 533 | Ir | Cd | 4.42133 | -0.12577
2 | 1738 | 8.523906827 | 23.2222931 | 139 | 923 | 905.05 | 135 | 44.4 | Mg | Pd | 1.76833 | 0.36233
7 | 8920 | 15.13684333 | 11.82994193 | 139 | 1357.77 | 852.69 | 82 | 124 | Cu | Sn | 1.84641 | -0.23379
62 | 1738 | 52.62557159 | 23.2222931 | 203 | 923 | 586.47 | 41.9 | 44.4 | Mg | K | 1.07661 | -0.32939
11 | 2700 | 8.017317552 | 16.59442452 | 132 | 933.47 | 699.15 | 51 | 70.5 | Al | Hg | 1.08586 | -0.18024
1 | 2700 | 3.016088966 | 16.59442452 | 122 | 933.47 | 630.56 | 0 | 70.5 | Al | Ga | 1.18849 | -0.07761
8 | 19250 | 0.357853736 | 15.85873442 | 154 | 3695 | 799 | 80 | 401 | W | Mo | 6.03016 | -0.11694
7 | 1738 | 12.26116599 | 23.2222931 | 148 | 923 | 378.6 | 14 | 44.4 | Mg | Bi | 1.23751 | -0.16849
32 | 2700 | 2.749526297 | 16.59442452 | 153 | 933.47 | 1249.53 | 84 | 70.5 | Al | V | 2.6073 | 1.3412
0 | 12023 | 2.605448795 | 14.69838627 | 139 | 1828.05 | 351.95 | 20 | 127 | Pd | Cr | 3.14051 | 0.49451
3 | 12023 | 0.972876458 | 14.69838627 | 142 | 1828.05 | 408.95 | 200 | 127 | Pd | Rh | 2.91192 | 0.26592
14 | 12023 | 0.853488048 | 14.69838627 | 153 | 1828.05 | 354.95 | 20 | 127 | Pd | V | 3.13015 | 0.48415
36 | 10280 | 17.51233219 | 15.50088069 | 190 | 2896 | 1097 | 189 | 322 | Mo | Y | 4.85281 | -0.17599
43 | 19250 | 5.865231313 | 15.85873442 | 119 | 3695 | 2605 | 288 | 401 | W | As | 5.92017 | -0.22693
6 | 8920 | 0.834081249 | 11.82994193 | 126 | 1357.77 | 410.23 | 40 | 124 | Cu | Co | 2.47185 | 0.39165
49 | 2700 | 1.452305042 | 16.59442452 | 170 | 933.47 | 2356.53 | 124 | 70.5 | Al | Ta | 2.782 | 1.5159
28 | 21090 | 2.641669474 | 15.36046351 | 164 | 2041.4 | 708.6 | 60 | 175 | Pt | Nb | 3.64272 | 0.96632
7 | 12023 | 1.130511859 | 14.69838627 | 146 | 1828.05 | 778.95 | 40 | 127 | Pd | Ru | 3.24624 | 0.60024
83 | 2700 | 18.19007696 | 16.59442452 | 204 | 933.47 | 137.53 | 54 | 70.5 | Al | Ce | 0.93351 | -0.33259
20 | 19250 | 2.133224613 | 15.85873442 | 142 | 3695 | 1458 | 70 | 401 | W | Rh | 5.5271 | -0.62
21 | 2700 | 2.868914707 | 16.59442452 | 142 | 933.47 | 1303.53 | 304 | 70.5 | Al | Rh | 2.0685 | 0.8024
19 | 7874 | 2.93296926 | 11.77736497 | 151 | 1811 | 1648 | 200 | 211 | Fe | Re | 2.66457 | 0.06777
23 | 10490 | 1.869964215 | 17.07564795 | 122 | 1234.93 | 542.25 | 30 | 80 | Ag | Zn | 1.677523767 | -0.146976233
23 | 8908 | 3.209727067 | 10.94128444 | 147 | 1728 | 702 | 0 | 208 | Ni | Tc | 3.14028 | 0.18748
10 | 8920 | 7.780571551 | 11.82994193 | 122 | 1357.77 | 1054.86 | 0 | 124 | Cu | Ga | 1.9743 | -0.1059
12 | 21090 | 4.419179065 | 15.36046351 | 124 | 2041.4 | 313.4 | 50 | 175 | Pt | Ni | 2.56024 | -0.11616
34 | 1738 | 0.043650174 | 23.2222931 | 175 | 923 | 1205 | 0 | 44.4 | Mg | Zr | 1.98631 | 0.58031
0 | 7874 | 0.052576962 | 11.77736497 | 132 | 1811 | 453.23 | 30 | 211 | Fe | Cu | 2.39882 | -0.19798
7 | 7874 | 0.435339496 | 11.77736497 | 139 | 1811 | 292 | 50 | 211 | Fe | Mn | 2.42964 | -0.16716
15 | 8920 | 2.321069577 | 11.82994193 | 147 | 1357.77 | 1072.23 | 0 | 124 | Cu | Tc | 2.42637 | 0.34617
40 | 19250 | 3.751779059 | 15.85873442 | 122 | 3695 | 3392.09 | 0 | 401 | W | Ga | 6.09089 | -0.05621
54 | 6511 | 6.671518752 | 23.26594327 | 121 | 2128 | 1194.53 | 0 | 94 | Zr | Al | 3.09446 | 0.49792
25 | 2700 | 3.026550108 | 16.59442452 | 146 | 933.47 | 1673.53 | 144 | 70.5 | Al | Ru | 2.5963 | 1.3302
14 | 19250 | 27.07845288 | 15.85873442 | 176 | 3695 | 2580 | 293 | 401 | W | Ca | 5.86536 | -0.28174
12 | 12023 | 0.011947961 | 14.69838627 | 151 | 1828.05 | 1630.95 | 190 | 127 | Pd | Re | 3.90857 | 1.26257
0 | 10280 | 0 | 15.50088069 | 154 | 2896 | 0 | 0 | 322 | Mo | Mo | 5.0288 | 0
14 | 8920 | 18.51148108 | 11.82994193 | 146 | 1357.77 | 757.16 | 94 | 124 | Cu | Pb | 1.69163 | -0.38857
9 | 1738 | 11.39235116 | 23.2222931 | 132 | 923 | 434.77 | 95 | 44.4 | Mg | Cu | 1.48301 | 0.07701
46 | 8908 | 14.06802648 | 10.94128444 | 170 | 1728 | 86 | 123 | 208 | Ni | Sc | 2.69859 | -0.25421
13 | 10280 | 7.721412408 | 15.50088069 | 141 | 2896 | 1973 | 185 | 322 | Mo | Mg | 4.95666 | -0.07214
6 | 10490 | 4.982710476 | 17.07564795 | 139 | 1234.93 | 945.07 | 60 | 80 | Ag | Cr | 2.083638544 | 0.259138544
3 | 1738 | 9.238595428 | 23.2222931 | 144 | 923 | 2383 | 0 | 44.4 | Mg | Os | 2.55892 | 1.15292
2 | 8908 | 4.264399293 | 10.94128444 | 122 | 1728 | 1035.32 | 110 | 208 | Ni | Zn | 2.89612 | -0.05668
33 | 19250 | 39.46439635 | 15.85873442 | 195 | 3695 | 2645 | 0 | 401 | W | Sr | 5.64283 | -0.50427
10 | 8920 | 1.895567879 | 11.82994193 | 142 | 1357.77 | 879.23 | 240 | 124 | Cu | Rh | 2.46945 | 0.38925
19 | 10490 | 6.079787267 | 17.07564795 | 126 | 1234.93 | 533.07 | 80 | 80 | Ag | Co | 1.734358324 | -0.090141676
13 | 19250 | 6.40997677 | 15.85873442 | 175 | 3695 | 1189 | 200 | 401 | W | Hf | 6.1037 | -0.0434
5 | 6511 | 5.21921371 | 23.26594327 | 170 | 2128 | 1162 | 0 | 94 | Zr | Ta | 2.74765 | 0.15385
8 | 10280 | 0.357853736 | 15.50088069 | 162 | 2896 | 799 | 80 | 322 | Mo | W | 5.25813 | 0.22933
11 | 19300 | 2.796052108 | 16.94706362 | 147 | 1337.33 | 1092.67 | 0 | 78.3 | Au | Tc | 2.7899 | 1.0052
21 | 7874 | 8.239012747 | 11.77736497 | 111 | 1811 | 124 | 70 | 211 | Fe | Si | 2.39436 | -0.20244
51 | 8908 | 12.32465883 | 10.94128444 | 175 | 1728 | 400 | 0 | 208 | Ni | Zr | 2.64715 | -0.30565
16 | 2700 | 10.57212128 | 16.59442452 | 105 | 933.47 | 545.11 | 68.3 | 70.5 | Al | S | 1.11138 | -0.15472
13 | 12023 | 3.702525585 | 14.69838627 | 126 | 1828.05 | 60.05 | 0 | 127 | Pd | Co | 2.64417 | -0.00183
15 | 8908 | 3.757101827 | 10.94128444 | 139 | 1728 | 100.05 | 0 | 208 | Ni | Pd | 2.81443 | -0.13837
0 | 7874 | 12.8343771 | 11.77736497 | 132 | 1811 | 1576.68 | 145 | 211 | Fe | Hg | 2.25118 | -0.34562
30 | 8920 | 4.028792492 | 11.82994193 | 162 | 1357.77 | 2337.23 | 170 | 124 | Cu | W | 2.43774 | 0.35754
41 | 19250 | 0.735690094 | 15.85873442 | 121 | 3695 | 2761.53 | 234 | 401 | W | Al | 6.168 | 0.0209
54 | 2700 | 6.671518752 | 16.59442452 | 175 | 933.47 | 1194.53 | 0 | 70.5 | Al | Zr | 1.92223 | 0.65613