## Sheet1
valence_composition_average | phi_composition_average | NdValence_composition_average | MiracleRadius_composition_average | Site2_AtomicVolume | Site2_BCCefflatcnt | Site2_ThermalExpansionCoefficient | GSestFCClatcnt_composition_average | Site2_SpecificHeatCapacity | Column_composition_average | Material compositions 1 | Material compositions 2 | E_regression | E_regression_shift
3 | 3.95 | 6 | 142 | 23.26594327 | 7.140036982 | 5.7 | 4.03245032 | 0.278 | 7.5 | Cu | Zr | 1.86133 | -0.21887
3.5 | 4.3 | 6.5 | 139 | 13.84489822 | 5.926510976 | 8.4 | 3.88039052 | 0.489 | 8 | Ag | V | 2.072663228 | 0.248163228
4 | 3.8 | 6 | 156.5 | 26.96678526 | 7.39058945 | 22 | 4.816669326 | 0.228 | 9 | Zr | Sn | 2.84457 | 0.24804
2 | 2.925 | 0 | 186 | 55.32313078 | 9.45988626 | 22.5 | 5.257827792 | 0.3 | 2 | Mg | Sr | 1.08218 | -0.32382
2.5 | 5 | 8.5 | 131 | 14.14855047 | 6.162942317 | 6.4 | 3.691358972 | 0.13 | 10 | Cu | Ir | 2.67585 | 0.59565
3 | 4.75 | 10 | 149.5 | 21.58002546 | 6.799769312 | 30.8 | 4.067572385 | 0.232 | 11 | Pd | Cd | 2.47774 | -0.16826
5 | 4.75 | 2 | 122.5 | 20.01637772 | 6.160132678 | 2.6 | 4.17220058 | 0.7 | 10 | W | Si | 6.04327 | -0.10383
4.5 | 3.925 | 3 | 159 | 33.01321288 | 8.043925049 | 11.3 | 4.516385556 | 0.3 | 4.5 | Mo | Y | 4.85281 | -0.17599
4.5 | 5.24 | 6.5 | 130.5 | 14.14855047 | 6.162942317 | 6.4 | 3.673060441 | 0.13 | 8.5 | Fe | Ir | 2.70034 | 0.10354
3 | 4.075 | 6 | 143 | 17.63631716 | 6.45883252 | 8.6 | 4.042002882 | 0.523 | 7.5 | Ag | Ti | 1.989468058 | 0.164968058
3 | 4.125 | 6 | 134 | 17.63631716 | 6.45883252 | 8.6 | 3.797256907 | 0.523 | 7.5 | Cu | Ti | 2.03098 | -0.04922
4 | 4.125 | 2 | 147.5 | 23.2222931 | 7.153611229 | 24.8 | 4.255655732 | 1.02 | 4 | W | Mg | 6.0591 | -0.088
2 | 2.55 | 0 | 201 | 42.9371873 | 8.383034541 | 22.3 | 5.326014266 | 0.647 | 2 | Ca | Ca | 1.6689 | 0
3 | 4.55 | 4.5 | 149.5 | 15.36046351 | 6.224116959 | 8.8 | 4.21187797 | 0.13 | 6 | Mg | Pt | 1.8718 | 0.4658
4 | 4.05 | 2.5 | 149.5 | 15.50088069 | 6.308328617 | 4.8 | 4.240573569 | 0.25 | 4 | Mg | Mo | 2.67438 | 1.26838
3 | 3.7 | 0.5 | 160 | 33.01321288 | 8.043925049 | 11.3 | 4.54918982 | 0.3 | 8 | Al | Y | 1.11612 | -0.14998
3.5 | 4.4 | 5 | 142 | 22.26871119 | 7.046761754 | 5.9 | 3.958723624 | 0.14 | 7 | Ni | Hf | 2.74196 | -0.21084
3.5 | 5.425 | 8.5 | 132.5 | 15.36046351 | 6.224116959 | 8.8 | 3.686327925 | 0.13 | 10 | Ni | Pt | 3.06244 | 0.10964
4.5 | 4.95 | 5.5 | 130 | 10.99586068 | 5.507318082 | 13 | 3.725909399 | 0.421 | 7.5 | W | Co | 5.64026 | -0.50684
4.5 | 4.425 | 2.5 | 135.5 | 12.09293747 | 5.6328007 | 4.9 | 3.7950826 | 0.449 | 9.5 | Al | Cr | 2.1762 | 0.9101
3 | 4.65 | 3.5 | 133 | 10.99586068 | 5.507318082 | 13 | 3.7436315 | 0.421 | 11 | Al | Co | 2.0104 | 0.7443
3 | 4.775 | 10 | 141 | 15.20568373 | 6.096226278 | 30.2 | 3.842533257 | 0.388 | 11 | Pd | Zn | 2.53447 | -0.11153
4.5 | 5 | 6 | 130.5 | 10.94128444 | 5.487907316 | 13.4 | 3.730105687 | 0.444 | 8 | W | Ni | 5.77079 | -0.37631
4.5 | 4.09 | 3.5 | 143.5 | 25.00931092 | 7.08202821 | 10 | 3.982482809 | 0.568 | 5.5 | Fe | Sc | 2.31133 | -0.28547
4.5 | 5.065 | 7 | 125.5 | 11.77736497 | 5.557846759 | 11.8 | 3.478636551 | 0.449 | 9 | Ni | Fe | 2.93702 | -0.01578
5 | 5.19 | 8 | 133.5 | 14.69838627 | 6.140393047 | 11.8 | 3.682037683 | 0.244 | 9 | Fe | Pd | 2.45233 | -0.14447
5 | 4.4 | 7.5 | 147 | 26.96678526 | 7.39058945 | 22 | 4.540128572 | 0.228 | 10 | Mo | Sn | 4.89301 | -0.13579
3.5 | 4.45 | 5 | 150.5 | 25.00931092 | 7.08202821 | 10 | 4.190174184 | 0.568 | 6.5 | Pt | Sc | 2.85119 | 0.17479
5.5 | 4.49 | 4.5 | 135 | 18.04672956 | 6.618497239 | 6.3 | 3.835308029 | 0.14 | 6.5 | Fe | Ta | 2.39758 | -0.19922
3.5 | 5.4 | 9.5 | 141 | 16.94706362 | 6.444738613 | 14.2 | 3.987054771 | 0.128 | 10.5 | Pt | Au | 2.5919 | -0.0845
3 | 4.225 | 4.5 | 144 | 25.00931092 | 7.08202821 | 10 | 3.959895298 | 0.568 | 6.5 | Ni | Sc | 2.69859 | -0.25421
6.5 | 4.55 | 5 | 135.5 | 12.21270447 | 5.519599495 | 21.7 | 3.724327125 | 0.48 | 6.5 | Mo | Mn | 4.81209 | -0.21671
4 | 4.8 | 9 | 140.5 | 30.19142344 | 7.567916458 | 11 | 4.236264001 | 0.207 | 12.5 | Ni | Sb | 2.67569 | -0.27711
3 | 5.15 | 10 | 143 | 16.94706362 | 6.444738613 | 14.2 | 4.057502731 | 0.128 | 11 | Au | Au | 1.7847 | 0
5 | 4.6 | 7.5 | 126.5 | 22.66097638 | 6.702649876 | 5.7 | 4.244341273 | 0.32 | 10 | Mo | Ge | 4.99847 | -0.03033
4.5 | 4.5 | 2 | 138 | 15.85873442 | 6.356211501 | 4.5 | 4.021884435 | 0.13 | 9.5 | Al | W | 3.2023 | 1.9362
3.5 | 4.875 | 9 | 120 | 22.66097638 | 6.702649876 | 5.7 | 3.985366789 | 0.32 | 12 | Ni | Ge | 2.79661 | -0.15619
4 | 4.55 | 7.5 | 132.5 | 11.82994193 | 5.617631504 | 16.5 | 3.755909566 | 0.385 | 8.5 | Mo | Cu | 4.86586 | -0.16294
4 | 4.05 | 2.5 | 149.5 | 23.2222931 | 7.153611229 | 24.8 | 4.240573569 | 1.02 | 4 | Mo | Mg | 4.95666 | -0.07214
5 | 4.74 | 8 | 119.5 | 22.66097638 | 6.702649876 | 5.7 | 4.007954301 | 0.32 | 11 | Fe | Ge | 2.42327 | -0.17353
4 | 4.1 | 10 | 174 | 30.34142301 | 7.644430423 | 28.8 | 4.826588558 | 0.129 | 14 | Pb | Pb | 1.0788 | 0
6 | 5.165 | 7 | 128.5 | 13.72550981 | 6.064489551 | 8.2 | 3.647004076 | 0.242 | 8.5 | Fe | Rh | 2.56039 | -0.03641
3 | 4.05 | 5 | 156.5 | 28.64087656 | 7.488872387 | 29.9 | 4.398256233 | 0.129 | 13 | Al | Tl | 0.98934 | -0.27676
3 | 4.65 | 9 | 130 | 19.61051348 | 6.596508714 | 19.7 | 3.84062824 | 0.371 | 11.5 | Ni | Ga | 2.87822 | -0.07458
3 | 3.375 | 1 | 169 | 32.86568321 | 8.078395917 | 11 | 4.783091364 | 0.113 | 2.5 | Mg | Th | 1.2663 | -0.1397
2.5 | 4.725 | 8.5 | 134.5 | 10.99586068 | 5.507318082 | 13 | 3.737484769 | 0.421 | 10 | Ag | Co | 1.734358324 | -0.090141676
5.5 | 4.8 | 7 | 125 | 21.72396574 | 6.725130247 | 15.4 | 4.231942608 | 0.33 | 10.5 | W | As | 5.92017 | -0.22693
3 | 4.7 | 4 | 133.5 | 16.59442452 | 6.46904413 | 23.1 | 3.747827788 | 0.9 | 11.5 | Ni | Al | 2.93619 | -0.01661
5 | 5.25 | 6.5 | 131 | 14.15101151 | 6.136146578 | 8 | 3.653849207 | 0.24 | 8.5 | Ni | Tc | 3.14028 | 0.18748
2 | 4.225 | 10 | 142 | 15.20568373 | 6.096226278 | 30.2 | 3.924764143 | 0.388 | 11.5 | Ag | Zn | 1.677523767 | -0.146976233
4.5 | 5.065 | 7 | 125.5 | 10.94128444 | 5.487907316 | 13.4 | 3.478636551 | 0.444 | 9 | Fe | Ni | 2.5172 | -0.0796
2.5 | 4.2 | 5 | 146.5 | 24.61174207 | 7.095825093 | 49 | 4.347926367 | 0.14 | 12.5 | Al | Hg | 1.08586 | -0.18024
4 | 4.55 | 7.5 | 132.5 | 15.50088069 | 6.308328617 | 4.8 | 3.755909566 | 0.25 | 8.5 | Cu | Mo | 2.23051 | 0.15031
3.5 | 4.65 | 9 | 150 | 30.34142301 | 7.644430423 | 28.8 | 4.141318799 | 0.129 | 12 | Ni | Pb | 2.51994 | -0.43286
4 | 4.625 | 5.5 | 135.5 | 18.04672956 | 6.618497239 | 6.3 | 3.812720517 | 0.14 | 7.5 | Ni | Ta | 2.8567 | -0.0961
2 | 3.45 | 0 | 160.5 | 39.43832888 | 7.760395346 | 71 | 4.465104085 | 1.23 | 7 | Al | Na | 1.19687 | -0.06923
3.5 | 4.825 | 5 | 141.5 | 14.69838627 | 6.140393047 | 11.8 | 3.95122892 | 0.244 | 11.5 | Al | Pd | 1.52261 | 0.25651
3 | 4.9 | 10 | 143 | 17.07564795 | 6.375951415 | 18.9 | 3.945082189 | 0.235 | 10.5 | Pd | Ag | 2.53626 | -0.10974
4 | 4.64 | 8 | 134.5 | 17.07564795 | 6.375951415 | 18.9 | 3.764268568 | 0.235 | 9.5 | Fe | Ag | 2.32068 | -0.27612
2.5 | 4.8 | 8.5 | 146.5 | 21.58002546 | 6.799769312 | 30.8 | 4.058595143 | 0.232 | 10.5 | Ir | Cd | 4.42133 | -0.12577
6 | 4.725 | 4.5 | 132.5 | 12.09293747 | 5.6328007 | 4.9 | 3.777360499 | 0.449 | 6 | W | Cr | 5.99785 | -0.14925
2.5 | 2.875 | 0.5 | 190 | 33.01321288 | 8.043925049 | 11.3 | 5.192393685 | 0.3 | 2.5 | Ca | Y | 1.96705 | 0.29815
2 | 4.45 | 10 | 126 | 11.82994193 | 5.617631504 | 16.5 | 3.537821124 | 0.385 | 11 | Cu | Cu | 2.0802 | 0
3.5 | 5.6 | 8 | 137.5 | 14.14855047 | 6.162942317 | 6.4 | 3.880751815 | 0.13 | 9.5 | Pt | Ir | 3.13268 | 0.45628
5 | 4.925 | 8 | 130.5 | 13.98369767 | 6.155913408 | 5.1 | 3.685932131 | 0.13 | 9.5 | Cu | Os | 2.72908 | 0.64888
3.5 | 3.75 | 2 | 151.5 | 18.00213298 | 6.625794375 | 7.3 | 4.340569017 | 0.265 | 3.5 | Mg | Nb | 2.45235 | 1.04635
5.5 | 4.8 | 3.5 | 137.5 | 13.56787441 | 6.060136004 | 6.4 | 3.910151365 | 0.238 | 10.5 | Al | Ru | 2.5963 | 1.3302
2.5 | 4.275 | 3.5 | 142.5 | 10.99586068 | 5.507318082 | 13 | 3.977402797 | 0.421 | 5.5 | Mg | Co | 1.97803 | 0.57203
6 | 4.725 | 4.5 | 137 | 15.85873442 | 6.356211501 | 4.5 | 3.989080171 | 0.13 | 6 | Mo | W | 5.25813 | 0.22933
4.5 | 3.75 | 2.5 | 151.5 | 18.04672956 | 6.618497239 | 6.3 | 4.348235755 | 0.14 | 4.5 | Zr | Ta | 2.74765 | 0.15385
4 | 4.35 | 7.5 | 148 | 21.58002546 | 6.799769312 | 30.8 | 4.123145737 | 0.232 | 9 | Mo | Cd | 4.73084 | -0.29796
3 | 4.875 | 9.5 | 139.5 | 15.20568373 | 6.096226278 | 30.2 | 3.869411011 | 0.388 | 11 | Pt | Zn | 2.80416 | 0.12776
3.5 | 5.5 | 8.5 | 139 | 14.69838627 | 6.140393047 | 11.8 | 3.853874062 | 0.244 | 9.5 | Ir | Pd | 4.4704 | -0.0767
5 | 4.375 | 7.5 | 156.5 | 15.50088069 | 6.308328617 | 4.8 | 4.400293283 | 0.25 | 10 | Pb | Mo | 1.6152 | 0.5364
3 | 5.175 | 9 | 134.5 | 16.94706362 | 6.444738613 | 14.2 | 3.756775885 | 0.128 | 10.5 | Ni | Au | 2.70755 | -0.24525
3.5 | 4.425 | 5 | 159 | 33.01321288 | 8.043925049 | 11.3 | 4.487689957 | 0.3 | 6.5 | Pt | Y | 2.31825 | -0.35815
3.5 | 3.9 | 1 | 149.5 | 22.26871119 | 7.046761754 | 5.9 | 4.250502373 | 0.14 | 8.5 | Al | Hf | 2.06319 | 0.79709
3.5 | 4.3 | 10 | 144 | 35.48345908 | 7.821897704 | 13.4 | 4.313445829 | 0.122 | 13 | Cu | Bi | 1.63815 | -0.44205
5 | 5.2 | 6.5 | 131.5 | 14.71033423 | 6.186721495 | 6.2 | 3.670334801 | 0.137 | 8.5 | Ni | Re | 3.45954 | 0.50674
4 | 4.625 | 6 | 134.5 | 18.00213298 | 6.625794375 | 7.3 | 3.815018971 | 0.265 | 7.5 | Ni | Nb | 2.86462 | -0.08818
4.5 | 4.075 | 7 | 158.5 | 18.00213298 | 6.625794375 | 7.3 | 4.50028873 | 0.265 | 9.5 | Pb | Nb | 1.6703 | 0.5915