## Sheet1
valence_composition_average | Site2_AtomicVolume | Site2_SpaceGroupNumber | phi_composition_average | GSestFCClatcnt_composition_average | Site2_BCCefflatcnt | NdValence_composition_average | MiracleRadius_composition_average | Site2_ThermalExpansionCoefficient | Site2_SpecificHeatCapacity | Material compositions 1 | Material compositions 2 | E_regression | E_regression_shift
3 | 25.00931092 | 194 | 3.725 | 4.251674047 | 7.08202821 | 0.5 | 151.5 | 10 | 0.568 | Al | Sc | 1.56769 | 0.30159
3 | 22.26871119 | 194 | 3.525 | 4.48427367 | 7.046761754 | 1 | 159 | 5.9 | 0.14 | Mg | Hf | 2.04142 | 0.63542
4.5 | 33.95668872 | 152 | 2.1 | 4.610185221 | 7.678955298 | 5 | 140.5 | 18.8 | 0.202 | Al | Te | 0.90478 | -0.36132
4 | 24.61174207 | 166 | 4.565 | 4.078735131 | 7.095825093 | 8 | 138.5 | 49 | 0.14 | Fe | Hg | 2.25118 | -0.34562
4 | 13.72550981 | 225 | 4.925 | 3.665302607 | 6.064489551 | 9 | 129 | 8.2 | 0.242 | Cu | Rh | 2.46945 | 0.38925
4.5 | 14.14855047 | 225 | 5.24 | 3.673060441 | 6.162942317 | 6.5 | 130.5 | 6.4 | 0.13 | Fe | Ir | 2.70034 | 0.10354
3.5 | 22.26871119 | 194 | 3.9 | 4.250502373 | 7.046761754 | 1 | 149.5 | 5.9 | 0.14 | Al | Hf | 2.06319 | 0.79709
5 | 23.26594327 | 194 | 4.125 | 4.265620925 | 7.140036982 | 3 | 146.5 | 5.7 | 0.278 | W | Zr | 6.07872 | -0.06838
4 | 23.26594327 | 194 | 3.775 | 4.676834037 | 7.140036982 | 6 | 166 | 5.7 | 0.278 | Pb | Zr | 1.5886 | 0.5098
4 | 27.20880463 | 14 | 1.725 | 4.60249515 | 6.859228863 | 5 | 139 | 45 | 0.32 | Mg | Se | 1.09913 | -0.30687
4.5 | 10.99586068 | 194 | 5.015 | 3.474440263 | 5.507318082 | 6.5 | 125 | 13 | 0.421 | Fe | Co | 2.64035 | 0.04355
3.5 | 37.53064612 | 194 | 4.31 | 4.573767372 | 8.432076899 | 5.5 | 164.5 | 5.2 | 0.19 | Pd | La | 1.70667 | -0.93933
4 | 13.72550981 | 225 | 4.425 | 4.14996661 | 6.064489551 | 4 | 146 | 8.2 | 0.242 | Mg | Rh | 2.1269 | 0.7209
5 | 12.09293747 | 229 | 5.05 | 3.706704984 | 5.6328007 | 7.5 | 136 | 4.9 | 0.449 | Pd | Cr | 3.14051 | 0.49451
2.5 | 17.07564795 | 225 | 4.75 | 4.042407903 | 6.375951415 | 10 | 143.5 | 18.9 | 0.235 | Au | Ag | 1.8195 | 0.0348
3.5 | 22.66097638 | 225 | 4.375 | 4.277145538 | 6.702649876 | 5 | 127.5 | 5.7 | 0.32 | Al | Ge | 1.15506 | -0.11104
4.5 | 33.01321288 | 194 | 3.925 | 4.516385556 | 8.043925049 | 3 | 159 | 11.3 | 0.3 | Mo | Y | 4.85281 | -0.17599
6 | 13.72550981 | 225 | 5.1 | 3.898473212 | 6.064489551 | 6 | 133.5 | 8.2 | 0.242 | W | Rh | 5.5271 | -0.62
2.5 | 11.82994193 | 225 | 4.825 | 3.496935082 | 5.617631504 | 9 | 126 | 16.5 | 0.385 | Ni | Cu | 2.88422 | -0.06858
5.5 | 30.19142344 | 166 | 4.525 | 4.495238485 | 7.567916458 | 7.5 | 147 | 11 | 0.207 | Mo | Sb | 4.8968 | -0.132
6 | 11.77736497 | 229 | 4.93 | 3.501224062 | 5.557846759 | 6 | 125 | 11.8 | 0.449 | Fe | Fe | 2.5968 | 0
5 | 14.69838627 | 225 | 5.05 | 3.918424655 | 6.140393047 | 7.5 | 140.5 | 11.8 | 0.244 | Mo | Pd | 4.64559 | -0.38321
4 | 18.00213298 | 229 | 4.125 | 4.106797719 | 6.625794375 | 2 | 142 | 7.3 | 0.265 | Al | Nb | 2.667 | 1.4009
6.5 | 14.15101151 | 194 | 5.115 | 3.676436718 | 6.136146578 | 5.5 | 130.5 | 8 | 0.24 | Fe | Tc | 2.50765 | -0.08915
6.5 | 14.71033423 | 194 | 5.065 | 3.692922313 | 6.186721495 | 5.5 | 131 | 6.2 | 0.137 | Fe | Re | 2.66457 | 0.06777
3.5 | 18.04672956 | 229 | 4.25 | 3.85360656 | 6.618497239 | 6.5 | 135.5 | 6.3 | 0.14 | Cu | Ta | 2.08834 | 0.00814
3.5 | 35.48345908 | 12 | 3.8 | 4.798109832 | 7.821897704 | 5 | 161 | 13.4 | 0.122 | Mg | Bi | 1.23751 | -0.16849
2.5 | 25.00931092 | 194 | 3.8 | 4.245527316 | 7.08202821 | 5.5 | 153 | 10 | 0.568 | Ag | Sc | 1.823068663 | -0.001431337
4 | 22.26871119 | 194 | 3.525 | 4.494238863 | 7.046761754 | 2 | 158 | 5.9 | 0.14 | Zr | Hf | 2.80183 | 0.20414
4.5 | 16.94706362 | 225 | 5.04 | 3.779363397 | 6.444738613 | 8 | 134 | 14.2 | 0.128 | Fe | Au | 2.34592 | -0.25088
5 | 15.50088069 | 229 | 5.05 | 3.918424655 | 6.308328617 | 7.5 | 140.5 | 4.8 | 0.25 | Pd | Mo | 3.66703 | 1.02103
5 | 20.01637772 | 227 | 4.815 | 3.920731444 | 6.160132678 | 3 | 117.5 | 2.6 | 0.7 | Fe | Si | 2.39436 | -0.20244
4 | 28.21412182 | 2 | 4.875 | 4.262834815 | 6.096226278 | 0 | 121.5 | 127 | 0.769 | Al | P | 1.03897 | -0.22713
3 | 14.14855047 | 225 | 4.875 | 3.942251678 | 6.162942317 | 3.5 | 138.5 | 6.4 | 0.13 | Al | Ir | 2.2252 | 0.9591
3 | 14.69838627 | 225 | 4.95 | 3.700336214 | 6.140393047 | 10 | 134 | 11.8 | 0.244 | Cu | Pd | 2.21185 | 0.13165
3.5 | 25.00931092 | 194 | 4.35 | 4.16329643 | 7.08202821 | 5.5 | 152 | 10 | 0.568 | Pd | Sc | 2.66382 | 0.01782
5 | 14.69838627 | 225 | 5.19 | 3.682037683 | 6.140393047 | 8 | 133.5 | 11.8 | 0.244 | Fe | Pd | 2.45233 | -0.14447
5 | 15.50088069 | 229 | 5.15 | 3.945302409 | 6.308328617 | 7 | 139 | 4.8 | 0.25 | Pt | Mo | 3.96811 | 1.29171
4.5 | 15.50088069 | 229 | 4.925 | 3.715023523 | 6.308328617 | 6.5 | 132.5 | 4.8 | 0.25 | Ni | Mo | 2.98791 | 0.03511
6 | 13.98369767 | 194 | 5.525 | 3.875324974 | 6.155913408 | 7.5 | 137 | 5.1 | 0.13 | Pt | Os | 3.65457 | 0.97817
4.5 | 12.21270447 | 217 | 3.95 | 3.990902686 | 5.519599495 | 2.5 | 146 | 21.7 | 0.48 | Mg | Mn | 1.6954 | 0.2894
4.5 | 19.61051348 | 64 | 4.45 | 4.114684888 | 6.596508714 | 7 | 134.5 | 19.7 | 0.371 | W | Ga | 6.09089 | -0.05621
4.5 | 13.84489822 | 229 | 3.85 | 4.130273741 | 5.926510976 | 2.5 | 146 | 8.4 | 0.489 | Zr | V | 2.74559 | 0.16517
4 | 15.50088069 | 229 | 4.55 | 3.755909566 | 6.308328617 | 7.5 | 132.5 | 4.8 | 0.25 | Cu | Mo | 2.23051 | 0.15031
4.5 | 28.64087656 | 194 | 4.415 | 4.129064996 | 7.488872387 | 8 | 148.5 | 29.9 | 0.129 | Fe | Tl | 2.22509 | -0.37171
1.5 | 39.43832888 | 229 | 3.075 | 4.698875382 | 7.760395346 | 0 | 170 | 71 | 1.23 | Mg | Na | 1.26165 | -0.14435
3.5 | 10.94128444 | 225 | 5.325 | 3.659450171 | 5.487907316 | 9 | 134 | 13.4 | 0.444 | Pd | Ni | 2.51311 | -0.13289
4.5 | 10.99586068 | 194 | 4.875 | 3.710827235 | 5.507318082 | 6 | 132 | 13 | 0.421 | Mo | Co | 4.59618 | -0.43262
5 | 20.01637772 | 227 | 4.75 | 4.17220058 | 6.160132678 | 2 | 122.5 | 2.6 | 0.7 | W | Si | 6.04327 | -0.10383
3.5 | 20.01637772 | 227 | 4.95 | 3.898143932 | 6.160132678 | 4 | 118 | 2.6 | 0.7 | Ni | Si | 2.71012 | -0.24268
3.5 | 13.84489822 | 229 | 4.35 | 3.635644545 | 5.926510976 | 6.5 | 130 | 8.4 | 0.489 | Cu | V | 2.15587 | 0.07567
2.5 | 33.01321288 | 194 | 3.325 | 4.782961117 | 8.043925049 | 0.5 | 169.5 | 11.3 | 0.3 | Mg | Y | 1.3495 | -0.0565
3.5 | 26.96678526 | 141 | 4.175 | 4.572932836 | 7.39058945 | 5 | 148 | 22 | 0.228 | Al | Sn | 1.0706 | -0.1955
4.5 | 18.00213298 | 229 | 4.75 | 4.018420103 | 6.625794375 | 7 | 142.5 | 7.3 | 0.265 | Pd | Nb | 3.34044 | 0.69444
3 | 34.78450148 | 194 | 3.315 | 4.904066938 | 8.386827427 | 0.5 | 171 | 5.2 | 0.19 | Mg | Ce | 1.206 | -0.2
4 | 15.20568373 | 194 | 4.375 | 3.898106609 | 6.096226278 | 7.5 | 139.5 | 30.2 | 0.388 | Mo | Zn | 4.95383 | -0.07497
3.5 | 17.63631716 | 194 | 4.5 | 3.756370864 | 6.45883252 | 5 | 134 | 8.6 | 0.523 | Ni | Ti | 2.91783 | -0.03497
5.5 | 13.56787441 | 194 | 5.275 | 3.919099462 | 6.060136004 | 8.5 | 138.5 | 6.4 | 0.238 | Au | Ru | 2.7173 | 0.9326
3 | 11.82994193 | 225 | 3.95 | 4.03245032 | 5.617631504 | 6 | 142 | 16.5 | 0.385 | Zr | Cu | 2.76336 | 0.16682
4.5 | 27.20880463 | 14 | 2.1 | 4.368723853 | 6.859228863 | 5 | 129.5 | 45 | 0.32 | Al | Se | 0.82351 | -0.44259
4.5 | 25.00931092 | 194 | 4.025 | 4.233951945 | 7.08202821 | 2.5 | 148.5 | 10 | 0.568 | W | Sc | 6.11722 | -0.02988
4.5 | 27.16654579 | 70 | 2.1 | 4.3646956 | 6.29893322 | 0 | 122 | 70 | 0.71 | Al | S | 1.11138 | -0.15472
4 | 18.00213298 | 229 | 4.6 | 4.115745817 | 6.625794375 | 7 | 143 | 7.3 | 0.265 | Au | Nb | 2.7627 | 0.978
2.5 | 17.07564795 | 225 | 4.95 | 3.936104947 | 6.375951415 | 8.5 | 140 | 18.9 | 0.235 | Ir | Ag | 4.4493 | -0.0978
4 | 18.04672956 | 229 | 4.125 | 4.104499265 | 6.618497239 | 1.5 | 143 | 6.3 | 0.14 | Al | Ta | 2.782 | 1.5159
3 | 10.99586068 | 194 | 5.15 | 3.451852751 | 5.507318082 | 7.5 | 125.5 | 13 | 0.421 | Ni | Co | 3.06804 | 0.11524
4.5 | 15.85873442 | 229 | 4.5 | 4.021884435 | 6.356211501 | 2 | 138 | 4.5 | 0.13 | Al | W | 3.2023 | 1.9362
3.5 | 10.99586068 | 194 | 5.375 | 3.682131637 | 5.507318082 | 8 | 132 | 13 | 0.421 | Pt | Co | 2.55821 | -0.11819
5 | 22.66097638 | 225 | 4.675 | 4.259423437 | 6.702649876 | 7 | 124.5 | 5.7 | 0.32 | W | Ge | 6.02651 | -0.12059
4.5 | 16.59442452 | 225 | 4.5 | 4.021884435 | 6.46904413 | 2 | 138 | 23.1 | 0.9 | W | Al | 6.168 | 0.0209
4.5 | 18.04672956 | 229 | 3.75 | 4.348235755 | 6.618497239 | 2.5 | 151.5 | 6.3 | 0.14 | Zr | Ta | 2.74765 | 0.15385
2 | 8.098176455 | 194 | 4.25 | 3.833666426 | 4.99733191 | 0 | 136 | 11.3 | 1.825 | Mg | Be | 1.38435 | -0.02165
3.5 | 33.01321288 | 194 | 4.425 | 4.487689957 | 8.043925049 | 5 | 159 | 11.3 | 0.3 | Pt | Y | 2.31825 | -0.35815
3 | 10.94128444 | 225 | 4.7 | 3.747827788 | 5.487907316 | 4 | 133.5 | 13.4 | 0.444 | Al | Ni | 1.59959 | 0.33349
5 | 30.34142301 | 225 | 4.375 | 4.400293283 | 7.644430423 | 7.5 | 156.5 | 28.8 | 0.129 | Mo | Pb | 4.75637 | -0.27243
4.5 | 10.94128444 | 225 | 5.065 | 3.478636551 | 5.487907316 | 7 | 125.5 | 13.4 | 0.444 | Fe | Ni | 2.5172 | -0.0796
5.5 | 28.21412182 | 2 | 5.24 | 3.993643578 | 6.096226278 | 3 | 113.5 | 127 | 0.769 | Fe | P | 2.28176 | -0.31504
3 | 28.64087656 | 194 | 4.05 | 4.398256233 | 7.488872387 | 5 | 156.5 | 29.9 | 0.129 | Al | Tl | 0.98934 | -0.27676
3 | 17.63631716 | 194 | 3.625 | 4.28192091 | 6.45883252 | 1 | 151 | 8.6 | 0.523 | Mg | Ti | 2.02214 | 0.61614
4.5 | 25.00931092 | 194 | 3.95 | 4.218869782 | 7.08202821 | 3 | 150.5 | 10 | 0.568 | Mo | Sc | 4.98989 | -0.03891
4.5 | 19.61051348 | 64 | 4.375 | 4.099602724 | 6.596508714 | 7.5 | 136.5 | 19.7 | 0.371 | Mo | Ga | 4.96448 | -0.06432