## Sheet1
valence_composition_average | Site2_AtomicVolume | phi_composition_average | Site2_BCCefflatcnt | MiracleRadius_composition_average | Site2_ThermalExpansionCoefficient | NdValence_composition_average | Site2_SpecificHeatCapacity | GSestFCClatcnt_composition_average | Column_composition_average | Material compositions 1 | Material compositions 2 | E_regression | E_regression_shift
4 | 18.04672956 | 4.625 | 6.618497239 | 135.5 | 6.3 | 5.5 | 0.14 | 3.812720517 | 7.5 | Ni | Ta | 2.8567 | -0.0961
3.5 | 22.66097638 | 4.875 | 6.702649876 | 120 | 5.7 | 9 | 0.32 | 3.985366789 | 12 | Ni | Ge | 2.79661 | -0.15619
3 | 14.14855047 | 5.375 | 6.162942317 | 131 | 6.4 | 7.5 | 0.13 | 3.65047293 | 9.5 | Ni | Ir | 3.4554 | 0.5026
3.5 | 30.34142301 | 4.65 | 7.644430423 | 150 | 28.8 | 9 | 0.129 | 4.141318799 | 12 | Ni | Pb | 2.51994 | -0.43286
3 | 23.26594327 | 3.45 | 7.140036982 | 159 | 5.7 | 1 | 0.278 | 4.517114323 | 3 | Mg | Zr | 1.98631 | 0.58031
3 | 17.07564795 | 3.9 | 6.375951415 | 151 | 18.9 | 6 | 0.235 | 4.277196295 | 7.5 | Zr | Ag | 2.72588 | 0.12935
2.5 | 17.07564795 | 4.275 | 6.375951415 | 142.5 | 18.9 | 5 | 0.235 | 4.033459805 | 12 | Al | Ag | 1.14107 | -0.12503
3 | 24.61174207 | 4.825 | 7.095825093 | 147 | 49 | 10 | 0.14 | 4.259548751 | 11 | Pd | Hg | 2.3763 | -0.2697
5 | 13.56787441 | 4.925 | 6.060136004 | 130 | 6.4 | 8.5 | 0.238 | 3.659258659 | 9.5 | Cu | Ru | 2.508 | 0.4278
4.5 | 33.01321288 | 4 | 8.043925049 | 157 | 11.3 | 2.5 | 0.3 | 4.531467719 | 4.5 | W | Y | 5.91681 | -0.23029
4.5 | 14.71033423 | 4.325 | 6.186721495 | 148.5 | 6.2 | 2.5 | 0.137 | 4.195884847 | 4.5 | Mg | Re | 2.78975 | 1.38375
4 | 21.58002546 | 4.49 | 6.799769312 | 141 | 30.8 | 8 | 0.232 | 3.886758764 | 10 | Fe | Cd | 2.26771 | -0.32909
5 | 12.09293747 | 4.05 | 5.6328007 | 144 | 4.9 | 3.5 | 0.449 | 4.03881909 | 5 | Zr | Cr | 2.45048 | -0.14469
4.5 | 14.71033423 | 4.825 | 6.186721495 | 131.5 | 6.2 | 7.5 | 0.137 | 3.711220844 | 9 | Cu | Re | 2.63506 | 0.55486
5 | 14.69838627 | 5.125 | 6.140393047 | 138.5 | 11.8 | 7 | 0.244 | 3.933506818 | 8 | W | Pd | 5.59128 | -0.55582
3 | 14.14855047 | 5.55 | 6.162942317 | 136 | 6.4 | 7 | 0.13 | 3.84489682 | 9 | Ir | Ir | 4.5471 | 0
3 | 16.59442452 | 4.2 | 6.46904413 | 141 | 23.1 | 0 | 0.9 | 4.039606536 | 13 | Al | Al | 1.2661 | 0
4 | 28.21412182 | 4.875 | 6.096226278 | 121.5 | 127 | 0 | 0.769 | 4.262834815 | 14 | Al | P | 1.03897 | -0.22713
4 | 12.09293747 | 4.05 | 5.6328007 | 145 | 4.9 | 2.5 | 0.449 | 4.028853897 | 4 | Mg | Cr | 1.74633 | 0.34033
3.5 | 15.36046351 | 4.925 | 6.224116959 | 140 | 8.8 | 4.5 | 0.13 | 3.978106673 | 11.5 | Al | Pt | 1.60389 | 0.33779
2.5 | 33.01321288 | 2.875 | 8.043925049 | 190 | 11.3 | 0.5 | 0.3 | 5.192393685 | 2.5 | Ca | Y | 1.96705 | 0.29815
4.5 | 15.50088069 | 4.9 | 6.308328617 | 141 | 4.8 | 7.5 | 0.25 | 4.015750369 | 8.5 | Au | Mo | 2.8125 | 1.0278
5 | 30.34142301 | 4.515 | 7.644430423 | 149.5 | 28.8 | 8 | 0.129 | 4.16390631 | 11 | Fe | Pb | 2.21859 | -0.37821
5.5 | 13.84489822 | 4.525 | 5.926510976 | 134.5 | 8.4 | 3.5 | 0.489 | 3.86881515 | 5.5 | W | V | 6.16991 | 0.02281
3.5 | 35.48345908 | 3.8 | 7.821897704 | 161 | 13.4 | 5 | 0.122 | 4.798109832 | 8.5 | Mg | Bi | 1.23751 | -0.16849
3.5 | 35.48345908 | 4.3 | 7.821897704 | 144 | 13.4 | 10 | 0.122 | 4.313445829 | 13 | Cu | Bi | 1.63815 | -0.44205
3 | 26.96678526 | 4.3 | 7.39058945 | 140.5 | 22 | 10 | 0.228 | 4.32204013 | 12.5 | Cu | Sn | 1.84641 | -0.23379
4 | 22.26871119 | 4.525 | 7.046761754 | 150 | 5.9 | 6 | 0.14 | 4.162124756 | 7 | Pd | Hf | 2.88661 | 0.24061
3 | 20.01637772 | 4.075 | 6.160132678 | 135 | 2.6 | 0 | 0.7 | 4.423693978 | 8 | Mg | Si | 1.43422 | 0.02822
4.5 | 26.08265816 | 4.275 | 7.311634665 | 147 | 32.1 | 7.5 | 0.233 | 4.284665193 | 9.5 | Mo | In | 4.84196 | -0.18684
4 | 15.20568373 | 4.515 | 6.096226278 | 132.5 | 30.2 | 8 | 0.388 | 3.661719637 | 10 | Fe | Zn | 2.43732 | -0.15948
2.5 | 37.53064612 | 3.31 | 8.432076899 | 173.5 | 5.2 | 0.5 | 0.19 | 4.895916285 | 2.5 | Mg | La | 1.17836 | -0.22764
3 | 28.64087656 | 4.55 | 7.488872387 | 149 | 29.9 | 9 | 0.129 | 4.106477484 | 11.5 | Ni | Tl | 2.57275 | -0.38005
4.5 | 12.09293747 | 4.425 | 5.6328007 | 135.5 | 4.9 | 2.5 | 0.449 | 3.7950826 | 9.5 | Al | Cr | 2.1762 | 0.9101
6 | 12.09293747 | 4.65 | 5.6328007 | 134.5 | 4.9 | 5 | 0.449 | 3.762278336 | 6 | Mo | Cr | 5.06851 | 0.03971
6.5 | 14.71033423 | 5.065 | 6.186721495 | 131 | 6.2 | 5.5 | 0.137 | 3.692922313 | 7.5 | Fe | Re | 2.66457 | 0.06777
3.5 | 16.59442452 | 3.825 | 6.46904413 | 149.5 | 23.1 | 1 | 0.9 | 4.283343026 | 8.5 | Zr | Al | 3.09446 | 0.49792
2 | 39.43832888 | 3.45 | 7.760395346 | 160.5 | 71 | 0 | 1.23 | 4.465104085 | 7 | Al | Na | 1.19687 | -0.06923
4.5 | 18.00213298 | 4.85 | 6.625794375 | 141 | 7.3 | 6.5 | 0.265 | 4.045297856 | 7.5 | Pt | Nb | 3.64272 | 0.96632
4 | 18.00213298 | 4.6 | 6.625794375 | 143 | 7.3 | 7 | 0.265 | 4.115745817 | 8 | Au | Nb | 2.7627 | 0.978
5 | 23.26594327 | 4.125 | 7.140036982 | 146.5 | 5.7 | 3 | 0.278 | 4.265620925 | 5 | W | Zr | 6.07872 | -0.06838
3.5 | 22.26871119 | 4.4 | 7.046761754 | 142 | 5.9 | 5 | 0.14 | 3.958723624 | 7 | Ni | Hf | 2.74196 | -0.21084
1.5 | 21.54405808 | 3.15 | 6.416364372 | 156 | 46 | 0 | 3.582 | 4.277997338 | 1.5 | Mg | Li | 1.33197 | -0.07403
3 | 25.00931092 | 4.225 | 7.08202821 | 144 | 10 | 4.5 | 0.568 | 3.959895298 | 6.5 | Ni | Sc | 2.69859 | -0.25421
4 | 35.48345908 | 4.175 | 7.821897704 | 151.5 | 13.4 | 5 | 0.122 | 4.564338535 | 14 | Al | Bi | 0.91207 | -0.35403
5 | 12.09293747 | 5.05 | 5.6328007 | 136 | 4.9 | 7.5 | 0.449 | 3.706704984 | 8 | Pd | Cr | 3.14051 | 0.49451
6 | 12.09293747 | 4.725 | 5.6328007 | 132.5 | 4.9 | 4.5 | 0.449 | 3.777360499 | 6 | W | Cr | 5.99785 | -0.14925
5.5 | 13.56787441 | 4.8 | 6.060136004 | 137.5 | 6.4 | 3.5 | 0.238 | 3.910151365 | 10.5 | Al | Ru | 2.5963 | 1.3302
3.5 | 30.19142344 | 3.925 | 7.567916458 | 157.5 | 11 | 5 | 0.207 | 4.761814046 | 8.5 | Mg | Sb | 1.26933 | -0.13667
2 | 11.82994193 | 4.4 | 5.617631504 | 135 | 16.5 | 10 | 0.385 | 3.782567099 | 11 | Ag | Cu | 1.802299595 | -0.022200405
4.5 | 25.00931092 | 4.025 | 7.08202821 | 148.5 | 10 | 2.5 | 0.568 | 4.233951945 | 4.5 | W | Sc | 6.11722 | -0.02988
3.5 | 22.66097638 | 4.375 | 6.702649876 | 127.5 | 5.7 | 5 | 0.32 | 4.277145538 | 13.5 | Al | Ge | 1.15506 | -0.11104
4.5 | 10.94128444 | 4.925 | 5.487907316 | 132.5 | 13.4 | 6.5 | 0.444 | 3.715023523 | 8 | Mo | Ni | 4.7032 | -0.3256
2.5 | 10.99586068 | 4.725 | 5.507318082 | 134.5 | 13 | 8.5 | 0.421 | 3.737484769 | 10 | Ag | Co | 1.734358324 | -0.090141676
6 | 13.72550981 | 5.1 | 6.064489551 | 133.5 | 8.2 | 6 | 0.242 | 3.898473212 | 7.5 | W | Rh | 5.5271 | -0.62
2.5 | 35.23917573 | 3.32 | 8.311852231 | 171.5 | 5.4 | 0 | 0.193 | 4.866405617 | 2.5 | Mg | Pr | 1.21848 | -0.18752
2 | 55.32313078 | 2.925 | 9.45988626 | 186 | 22.5 | 0 | 0.3 | 5.257827792 | 2 | Mg | Sr | 1.08218 | -0.32382
2.5 | 14.14855047 | 4.5 | 6.162942317 | 148 | 6.4 | 3.5 | 0.13 | 4.176022975 | 5.5 | Mg | Ir | 2.26703 | 0.86103
2 | 23.2222931 | 3.45 | 7.153611229 | 160 | 24.8 | 0 | 1.02 | 4.50714913 | 2 | Mg | Mg | 1.406 | 0
5.5 | 18.04672956 | 4.49 | 6.618497239 | 135 | 6.3 | 4.5 | 0.14 | 3.835308029 | 6.5 | Fe | Ta | 2.39758 | -0.19922
2.5 | 17.07564795 | 4.95 | 6.375951415 | 140 | 18.9 | 8.5 | 0.235 | 3.936104947 | 10 | Ir | Ag | 4.4493 | -0.0978
3 | 34.16905488 | 3.695 | 8.240214906 | 161.5 | 6.9 | 0 | 0.19 | 4.611343822 | 8 | Al | Nd | 0.9308 | -0.3353
6 | 15.50088069 | 4.79 | 6.308328617 | 132 | 4.8 | 5.5 | 0.25 | 3.737611035 | 7 | Fe | Mo | 2.45985 | -0.13695
2.5 | 19.61051348 | 4.275 | 6.596508714 | 130 | 19.7 | 10 | 0.371 | 3.881514283 | 12 | Cu | Ga | 1.9743 | -0.1059
3.5 | 13.84489822 | 3.85 | 5.926510976 | 147 | 8.4 | 1.5 | 0.489 | 4.120308548 | 3.5 | Mg | V | 2.25739 | 0.85139
3 | 37.53064612 | 3.685 | 8.432076899 | 164 | 5.2 | 0.5 | 0.19 | 4.662144988 | 8 | Al | La | 0.77761 | -0.48849
5 | 17.63631716 | 4.365 | 6.45883252 | 133.5 | 8.6 | 4 | 0.523 | 3.778958376 | 6 | Fe | Ti | 2.45719 | -0.13961
3 | 21.58002546 | 4.75 | 6.799769312 | 149.5 | 30.8 | 10 | 0.232 | 4.067572385 | 11 | Pd | Cd | 2.47774 | -0.16826
2.5 | 15.20568373 | 4.15 | 6.096226278 | 140.5 | 30.2 | 5 | 0.388 | 3.930910874 | 12.5 | Al | Zn | 1.18119 | -0.08491
2.5 | 25.00931092 | 3.8 | 7.08202821 | 153 | 10 | 5.5 | 0.568 | 4.245527316 | 7 | Ag | Sc | 1.823068663 | -0.001431337
2.5 | 17.07564795 | 4.75 | 6.375951415 | 143.5 | 18.9 | 10 | 0.235 | 4.042407903 | 11 | Au | Ag | 1.8195 | 0.0348
4 | 15.36046351 | 5.55 | 6.224116959 | 140.5 | 8.8 | 9.5 | 0.13 | 3.889729057 | 10 | Pd | Pt | 2.81414 | 0.16814
4 | 13.72550981 | 4.925 | 6.064489551 | 129 | 8.2 | 9 | 0.242 | 3.665302607 | 10 | Cu | Rh | 2.46945 | 0.38925
4 | 30.34142301 | 4.1 | 7.644430423 | 174 | 28.8 | 10 | 0.129 | 4.826588558 | 14 | Pb | Pb | 1.0788 | 0
3.5 | 17.63631716 | 4 | 6.45883252 | 141.5 | 8.6 | 1 | 0.523 | 4.048149613 | 8.5 | Al | Ti | 2.20739 | 0.94129
3.5 | 23.26594327 | 3.825 | 7.140036982 | 149.5 | 5.7 | 1 | 0.278 | 4.283343026 | 8.5 | Al | Zr | 1.92223 | 0.65613
6 | 15.85873442 | 4.725 | 6.356211501 | 137 | 4.5 | 4.5 | 0.13 | 3.989080171 | 6 | Mo | W | 5.25813 | 0.22933
4.5 | 15.50088069 | 4.925 | 6.308328617 | 132.5 | 4.8 | 6.5 | 0.25 | 3.715023523 | 8 | Ni | Mo | 2.98791 | 0.03511
3 | 17.07564795 | 4.9 | 6.375951415 | 143 | 18.9 | 10 | 0.235 | 3.945082189 | 10.5 | Pd | Ag | 2.53626 | -0.10974
4.5 | 33.01321288 | 3.925 | 8.043925049 | 159 | 11.3 | 3 | 0.3 | 4.516385556 | 4.5 | Mo | Y | 4.85281 | -0.17599
3 | 33.01321288 | 4.375 | 8.043925049 | 157.5 | 11.3 | 4 | 0.3 | 4.451834962 | 6 | Ir | Y | 4.30652 | -0.24058