## Sheet1
Site2_AtomicVolume | NdValence_composition_average | Site2_BCCefflatcnt | GSestFCClatcnt_composition_average | valence_composition_average | phi_composition_average | Site2_ThermalExpansionCoefficient | Column_composition_average | Site2_AtomicRadii | Site2_SpecificHeatCapacity | Material compositions 1 | Material compositions 2 | E_regression | E_regression_shift
16.94706362 | 9.5 | 6.444738613 | 3.987054771 | 3.5 | 5.4 | 14.2 | 10.5 | 1.442 | 0.128 | Pt | Au | 2.5919 | -0.0845
22.26871119 | 4 | 7.046761754 | 3.981311136 | 5 | 4.265 | 5.9 | 6 | 1.564 | 0.14 | Fe | Hf | 2.32154 | -0.27526
21.72396574 | 7.5 | 6.725130247 | 4.216860444 | 5.5 | 4.725 | 15.4 | 10.5 | 1.39 | 0.33 | Mo | As | 4.85173 | -0.17707
11.82994193 | 9.5 | 5.617631504 | 3.727213967 | 3 | 5.05 | 16.5 | 10.5 | 1.278 | 0.385 | Pt | Cu | 2.78163 | 0.10523
28.21412182 | 2 | 6.096226278 | 4.245112714 | 5.5 | 5.175 | 127 | 10.5 | 1.28 | 0.769 | W | P | 5.83812 | -0.30898
11.77736497 | 7 | 5.557846759 | 3.478636551 | 4.5 | 5.065 | 11.8 | 9 | 1.241 | 0.449 | Ni | Fe | 2.93702 | -0.01578
22.66097638 | 8 | 6.702649876 | 4.007954301 | 5 | 4.74 | 5.7 | 11 | 1.37 | 0.32 | Fe | Ge | 2.42327 | -0.17353
32.86568321 | 1 | 8.078395917 | 4.783091364 | 3 | 3.375 | 11 | 2.5 | 1.798 | 0.113 | Mg | Th | 1.2663 | -0.1397
14.14855047 | 6.5 | 6.162942317 | 3.673060441 | 4.5 | 5.24 | 6.4 | 8.5 | 1.357 | 0.13 | Fe | Ir | 2.70034 | 0.10354
10.99586068 | 5.5 | 5.507318082 | 3.725909399 | 4.5 | 4.95 | 13 | 7.5 | 1.253 | 0.421 | W | Co | 5.64026 | -0.50684
11.82994193 | 7 | 5.617631504 | 3.770991729 | 4 | 4.625 | 16.5 | 8.5 | 1.278 | 0.385 | W | Cu | 5.96294 | -0.18416
15.20568373 | 10 | 6.096226278 | 3.842533257 | 3 | 4.775 | 30.2 | 11 | 1.332 | 0.388 | Pd | Zn | 2.53447 | -0.11153
13.98369767 | 5.5 | 6.155913408 | 3.904020572 | 7 | 5.025 | 5.1 | 7 | 1.34 | 0.13 | Mo | Os | 4.75024 | -0.27856
21.58002546 | 5 | 6.799769312 | 4.155950001 | 2.5 | 4.125 | 30.8 | 12.5 | 1.489 | 0.232 | Al | Cd | 1.16099 | -0.10511
20.01637772 | 0 | 6.160132678 | 4.423693978 | 3 | 4.075 | 2.6 | 8 | 1.32 | 0.7 | Mg | Si | 1.43422 | 0.02822
17.63631716 | 6 | 6.45883252 | 3.797256907 | 3 | 4.125 | 8.6 | 7.5 | 1.448 | 0.523 | Cu | Ti | 2.03098 | -0.04922
12.21270447 | 2.5 | 5.519599495 | 3.757131389 | 5 | 4.325 | 21.7 | 10 | 1.24 | 0.48 | Al | Mn | 1.9213 | 0.6552
35.48345908 | 10 | 7.821897704 | 4.313445829 | 3.5 | 4.3 | 13.4 | 13 | 1.7 | 0.122 | Cu | Bi | 1.63815 | -0.44205
16.94706362 | 5 | 6.444738613 | 4.048554634 | 3 | 4.675 | 14.2 | 12 | 1.442 | 0.128 | Al | Au | 1.04139 | -0.22471
24.61174207 | 7 | 7.095825093 | 4.330204267 | 4 | 4.5 | 49 | 9 | 1.6 | 0.14 | W | Hg | 5.65703 | -0.49007
19.61051348 | 7.5 | 6.596508714 | 4.099602724 | 4.5 | 4.375 | 19.7 | 9.5 | 1.41 | 0.371 | Mo | Ga | 4.96448 | -0.06432
23.26594327 | 6 | 7.140036982 | 4.03245032 | 3 | 3.95 | 5.7 | 7.5 | 1.6 | 0.278 | Cu | Zr | 1.86133 | -0.21887
21.58002546 | 8.5 | 6.799769312 | 4.058595143 | 2.5 | 4.8 | 30.8 | 10.5 | 1.489 | 0.232 | Ir | Cd | 4.42133 | -0.12577
14.69838627 | 5 | 6.140393047 | 4.185000217 | 3 | 4.45 | 11.8 | 6 | 1.375 | 0.244 | Mg | Pd | 1.76833 | 0.36233
26.96678526 | 10 | 7.39058945 | 4.32204013 | 3 | 4.3 | 22 | 12.5 | 1.62 | 0.228 | Cu | Sn | 1.84641 | -0.23379
75.84786468 | 0 | 10.48781656 | 5.572333153 | 1.5 | 2.85 | 82 | 1.5 | 2.35 | 0.757 | Mg | K | 1.07661 | -0.32939
24.61174207 | 5 | 7.095825093 | 4.347926367 | 2.5 | 4.2 | 49 | 12.5 | 1.6 | 0.14 | Al | Hg | 1.08586 | -0.18024
19.61051348 | 5 | 6.596508714 | 4.132406989 | 3 | 4.15 | 19.7 | 13 | 1.41 | 0.371 | Al | Ga | 1.18849 | -0.07761
15.50088069 | 4.5 | 6.308328617 | 3.989080171 | 6 | 4.725 | 4.8 | 6 | 1.362 | 0.25 | W | Mo | 6.03016 | -0.11694
35.48345908 | 5 | 7.821897704 | 4.798109832 | 3.5 | 3.8 | 13.4 | 8.5 | 1.7 | 0.122 | Mg | Bi | 1.23751 | -0.16849
13.84489822 | 1.5 | 5.926510976 | 3.886537251 | 4 | 4.225 | 8.4 | 9 | 1.321 | 0.489 | Al | V | 2.6073 | 1.3412
12.09293747 | 7.5 | 5.6328007 | 3.706704984 | 5 | 5.05 | 4.9 | 8 | 1.249 | 0.449 | Pd | Cr | 3.14051 | 0.49451
13.72550981 | 9 | 6.064489551 | 3.827817697 | 5 | 5.425 | 8.2 | 9.5 | 1.345 | 0.242 | Pd | Rh | 2.91192 | 0.26592
13.84489822 | 6.5 | 5.926510976 | 3.798159635 | 4.5 | 4.85 | 8.4 | 7.5 | 1.321 | 0.489 | Pd | V | 3.13015 | 0.48415
33.01321288 | 3 | 8.043925049 | 4.516385556 | 4.5 | 3.925 | 11.3 | 4.5 | 1.81 | 0.3 | Mo | Y | 4.85281 | -0.17599
21.72396574 | 7 | 6.725130247 | 4.231942608 | 5.5 | 4.8 | 15.4 | 10.5 | 1.39 | 0.33 | W | As | 5.92017 | -0.22693
10.99586068 | 8.5 | 5.507318082 | 3.492738794 | 2.5 | 4.775 | 13 | 10 | 1.253 | 0.421 | Cu | Co | 2.47185 | 0.39165
18.04672956 | 1.5 | 6.618497239 | 4.104499265 | 4 | 4.125 | 6.3 | 9 | 1.43 | 0.14 | Al | Ta | 2.782 | 1.5159
18.00213298 | 6.5 | 6.625794375 | 4.045297856 | 4.5 | 4.85 | 7.3 | 7.5 | 1.429 | 0.265 | Pt | Nb | 3.64272 | 0.96632
13.56787441 | 8.5 | 6.060136004 | 3.821773749 | 6 | 5.425 | 6.4 | 9 | 1.325 | 0.238 | Pd | Ru | 3.24624 | 0.60024
34.78450148 | 0.5 | 8.386827427 | 4.670295641 | 3.5 | 3.69 | 5.2 | 8 | 1.825 | 0.19 | Al | Ce | 0.93351 | -0.33259
13.72550981 | 6 | 6.064489551 | 3.898473212 | 6 | 5.1 | 8.2 | 7.5 | 1.345 | 0.242 | W | Rh | 5.5271 | -0.62
13.72550981 | 4 | 6.064489551 | 3.916195313 | 4.5 | 4.8 | 8.2 | 11 | 1.345 | 0.242 | Al | Rh | 2.0685 | 0.8024
14.71033423 | 5.5 | 6.186721495 | 3.692922313 | 6.5 | 5.065 | 6.2 | 7.5 | 1.37 | 0.137 | Fe | Re | 2.66457 | 0.06777
15.20568373 | 10 | 6.096226278 | 3.924764143 | 2 | 4.225 | 30.2 | 11.5 | 1.332 | 0.388 | Ag | Zn | 1.677523767 | -0.146976233
14.15101151 | 6.5 | 6.136146578 | 3.653849207 | 5 | 5.25 | 8 | 8.5 | 1.358 | 0.24 | Ni | Tc | 3.14028 | 0.18748
19.61051348 | 10 | 6.596508714 | 3.881514283 | 2.5 | 4.275 | 19.7 | 12 | 1.41 | 0.371 | Cu | Ga | 1.9743 | -0.1059
10.94128444 | 8.5 | 5.487907316 | 3.686327925 | 3.5 | 5.425 | 13.4 | 10 | 1.246 | 0.444 | Pt | Ni | 2.56024 | -0.11616
23.26594327 | 1 | 7.140036982 | 4.517114323 | 3 | 3.45 | 5.7 | 3 | 1.6 | 0.278 | Mg | Zr | 1.98631 | 0.58031
11.82994193 | 8 | 5.617631504 | 3.519522593 | 4 | 4.69 | 16.5 | 9.5 | 1.278 | 0.385 | Fe | Cu | 2.39882 | -0.19798
12.21270447 | 5.5 | 5.519599495 | 3.487940152 | 6.5 | 4.69 | 21.7 | 7.5 | 1.24 | 0.48 | Fe | Mn | 2.42964 | -0.16716
14.15101151 | 7.5 | 6.136146578 | 3.69473525 | 4.5 | 4.875 | 8 | 9 | 1.358 | 0.24 | Cu | Tc | 2.42637 | 0.34617
19.61051348 | 7 | 6.596508714 | 4.114684888 | 4.5 | 4.45 | 19.7 | 9.5 | 1.41 | 0.371 | W | Ga | 6.09089 | -0.05621
16.59442452 | 1 | 6.46904413 | 4.283343026 | 3.5 | 3.825 | 23.1 | 8.5 | 1.43 | 0.9 | Zr | Al | 3.09446 | 0.49792
13.56787441 | 3.5 | 6.060136004 | 3.910151365 | 5.5 | 4.8 | 6.4 | 10.5 | 1.325 | 0.238 | Al | Ru | 2.5963 | 1.3302
42.9371873 | 2 | 8.383034541 | 4.6650883 | 4 | 3.675 | 22.3 | 4 | 1.97 | 0.647 | W | Ca | 5.86536 | -0.28174
14.71033423 | 7.5 | 6.186721495 | 3.873735933 | 5.5 | 5.325 | 6.2 | 8.5 | 1.37 | 0.137 | Pd | Re | 3.90857 | 1.26257
15.50088069 | 5 | 6.308328617 | 3.973998007 | 6 | 4.65 | 4.8 | 6 | 1.362 | 0.25 | Mo | Mo | 5.0288 | 0
30.34142301 | 10 | 7.644430423 | 4.182204841 | 3 | 4.275 | 28.8 | 12.5 | 1.75 | 0.129 | Cu | Pb | 1.69163 | -0.38857
11.82994193 | 5 | 5.617631504 | 4.022485127 | 2 | 3.95 | 16.5 | 6.5 | 1.278 | 0.385 | Mg | Cu | 1.48301 | 0.07701
25.00931092 | 4.5 | 7.08202821 | 3.959895298 | 3 | 4.225 | 10 | 6.5 | 1.606 | 0.568 | Ni | Sc | 2.69859 | -0.25421
23.2222931 | 2.5 | 7.153611229 | 4.240573569 | 4 | 4.05 | 24.8 | 4 | 1.6 | 1.02 | Mo | Mg | 4.95666 | -0.07214
12.09293747 | 7.5 | 5.6328007 | 3.788935869 | 4 | 4.5 | 4.9 | 8.5 | 1.249 | 0.449 | Ag | Cr | 2.083638544 | 0.259138544
13.98369767 | 3 | 6.155913408 | 4.170596134 | 5 | 4.425 | 5.1 | 5 | 1.34 | 0.13 | Mg | Os | 2.55892 | 1.15292
15.20568373 | 9 | 6.096226278 | 3.639132125 | 2.5 | 4.65 | 30.2 | 11 | 1.332 | 0.388 | Ni | Zn | 2.89612 | -0.05668
55.32313078 | 2 | 9.45988626 | 5.006334393 | 4 | 3.6 | 22.5 | 4 | 2.15 | 0.3 | W | Sr | 5.64283 | -0.50427
13.72550981 | 9 | 6.064489551 | 3.665302607 | 4 | 4.925 | 8.2 | 10 | 1.345 | 0.242 | Cu | Rh | 2.46945 | 0.38925
10.99586068 | 8.5 | 5.507318082 | 3.737484769 | 2.5 | 4.725 | 13 | 10 | 1.253 | 0.421 | Ag | Co | 1.734358324 | -0.090141676
22.26871119 | 3 | 7.046761754 | 4.232780272 | 5 | 4.2 | 5.9 | 5 | 1.564 | 0.14 | W | Hf | 6.1037 | -0.0434
18.04672956 | 2.5 | 6.618497239 | 4.348235755 | 4.5 | 3.75 | 6.3 | 4.5 | 1.43 | 0.14 | Zr | Ta | 2.74765 | 0.15385
15.85873442 | 4.5 | 6.356211501 | 3.989080171 | 6 | 4.725 | 4.5 | 6 | 1.37 | 0.13 | Mo | W | 5.25813 | 0.22933
14.15101151 | 7.5 | 6.136146578 | 3.954576053 | 5 | 5.225 | 8 | 9 | 1.358 | 0.24 | Au | Tc | 2.7899 | 1.0052
20.01637772 | 3 | 6.160132678 | 3.920731444 | 5 | 4.815 | 2.6 | 11 | 1.32 | 0.7 | Fe | Si | 2.39436 | -0.20244
23.26594327 | 5 | 7.140036982 | 3.991564277 | 3.5 | 4.325 | 5.7 | 7 | 1.6 | 0.278 | Ni | Zr | 2.64715 | -0.30565
27.16654579 | 0 | 6.29893322 | 4.3646956 | 4.5 | 2.1 | 70 | 14.5 | 1.27 | 0.71 | Al | S | 1.11138 | -0.15472
10.99586068 | 8.5 | 5.507318082 | 3.655253883 | 3.5 | 5.275 | 13 | 9.5 | 1.253 | 0.421 | Pd | Co | 2.64417 | -0.00183
14.69838627 | 9 | 6.140393047 | 3.659450171 | 3.5 | 5.325 | 11.8 | 10 | 1.375 | 0.244 | Ni | Pd | 2.81443 | -0.13837
24.61174207 | 8 | 7.095825093 | 4.078735131 | 4 | 4.565 | 49 | 10 | 1.6 | 0.14 | Fe | Hg | 2.25118 | -0.34562
15.85873442 | 7 | 6.356211501 | 3.770991729 | 4 | 4.625 | 4.5 | 8.5 | 1.37 | 0.13 | Cu | W | 2.43774 | 0.35754
16.59442452 | 2 | 6.46904413 | 4.021884435 | 4.5 | 4.5 | 23.1 | 9.5 | 1.43 | 0.9 | W | Al | 6.168 | 0.0209
23.26594327 | 1 | 7.140036982 | 4.283343026 | 3.5 | 3.825 | 5.7 | 8.5 | 1.6 | 0.278 | Al | Zr | 1.92223 | 0.65613