## Sheet1
valence_composition_average | Site2_AtomicVolume | Site2_BCCefflatcnt | NdValence_composition_average | phi_composition_average | MiracleRadius_composition_average | Site2_ThermalExpansionCoefficient | phi_max_value | GSestFCClatcnt_composition_average | BCCvolume_pa_max_value | Material compositions 1 | Material compositions 2 | E_regression | E_regression_shift
2 | 17.07564795 | 6.375951415 | 10 | 4.35 | 144 | 18.9 | 4.35 | 4.027313074 | 16.2 | Ag | Ag | 1.8245 | 0
2.5 | 10.99586068 | 5.507318082 | 8.5 | 4.725 | 134.5 | 13 | 5.1 | 3.737484769 | 16.2 | Ag | Co | 1.734358324 | -0.090141676
4 | 12.09293747 | 5.6328007 | 7.5 | 4.5 | 137 | 4.9 | 4.65 | 3.788935869 | 16.2 | Ag | Cr | 2.083638544 | 0.259138544
2 | 11.82994193 | 5.617631504 | 10 | 4.4 | 135 | 16.5 | 4.45 | 3.782567099 | 16.2 | Ag | Cu | 1.802299595 | -0.022200405
4 | 11.77736497 | 5.557846759 | 8 | 4.64 | 134.5 | 11.8 | 4.93 | 3.764268568 | 16.2 | Ag | Fe | 2.142172341 | 0.317672341
4.5 | 12.21270447 | 5.519599495 | 7.5 | 4.4 | 138 | 21.7 | 4.45 | 3.750984658 | 16.2 | Ag | Mn | 2.026685741 | 0.202185741
2.5 | 10.94128444 | 5.487907316 | 9 | 4.775 | 135 | 13.4 | 5.2 | 3.741681057 | 16.2 | Ag | Ni | 2.075071478 | 0.250571478
2.5 | 25.00931092 | 7.08202821 | 5.5 | 3.8 | 153 | 10 | 4.35 | 4.245527316 | 22.2 | Ag | Sc | 1.823068663 | -0.001431337
3 | 17.63631716 | 6.45883252 | 6 | 4.075 | 143 | 8.6 | 4.35 | 4.042002882 | 16.84 | Ag | Ti | 1.989468058 | 0.164968058
3.5 | 13.84489822 | 5.926510976 | 6.5 | 4.3 | 139 | 8.4 | 4.35 | 3.88039052 | 16.2 | Ag | V | 2.072663228 | 0.248163228
2 | 15.20568373 | 6.096226278 | 10 | 4.225 | 142 | 30.2 | 4.35 | 3.924764143 | 16.2 | Ag | Zn | 1.677523767 | -0.146976233
2.5 | 17.07564795 | 6.375951415 | 9 | 4.775 | 135 | 18.9 | 5.2 | 3.741681057 | 16.2 | Ni | Ag | 2.76393 | -0.18887
3 | 16.59442452 | 6.46904413 | 4 | 4.7 | 133.5 | 23.1 | 5.2 | 3.747827788 | 16.92 | Ni | Al | 2.93619 | -0.01661
3 | 16.94706362 | 6.444738613 | 9 | 5.175 | 134.5 | 14.2 | 5.2 | 3.756775885 | 16.73 | Ni | Au | 2.70755 | -0.24525
4 | 35.48345908 | 7.821897704 | 9 | 4.675 | 144 | 13.4 | 5.2 | 4.272559786 | 29.91 | Ni | Bi | 2.42128 | -0.53152
2.5 | 21.58002546 | 6.799769312 | 9 | 4.625 | 141.5 | 30.8 | 5.2 | 3.864171253 | 19.65 | Ni | Cd | 2.69478 | -0.25802
3 | 10.99586068 | 5.507318082 | 7.5 | 5.15 | 125.5 | 13 | 5.2 | 3.451852751 | 10.44 | Ni | Co | 3.06804 | 0.11524
4.5 | 12.09293747 | 5.6328007 | 6.5 | 4.925 | 128 | 4.9 | 5.2 | 3.503303852 | 11.17 | Ni | Cr | 2.92294 | -0.02986
2.5 | 11.82994193 | 5.617631504 | 9 | 4.825 | 126 | 16.5 | 5.2 | 3.496935082 | 11.08 | Ni | Cu | 2.88422 | -0.06858
4.5 | 11.77736497 | 5.557846759 | 7 | 5.065 | 125.5 | 11.8 | 5.2 | 3.478636551 | 10.73 | Ni | Fe | 2.93702 | -0.01578
3 | 19.61051348 | 6.596508714 | 9 | 4.65 | 130 | 19.7 | 5.2 | 3.84062824 | 17.94 | Ni | Ga | 2.87822 | -0.07458
3.5 | 22.66097638 | 6.702649876 | 9 | 4.875 | 120 | 5.7 | 5.2 | 3.985366789 | 18.82 | Ni | Ge | 2.79661 | -0.15619
3.5 | 22.26871119 | 7.046761754 | 5 | 4.4 | 142 | 5.9 | 5.2 | 3.958723624 | 21.87 | Ni | Hf | 2.74196 | -0.21084
2.5 | 24.61174207 | 7.095825093 | 9 | 4.7 | 139 | 49 | 5.2 | 4.056147619 | 22.33 | Ni | Hg | 2.63922 | -0.31358
3 | 26.08265816 | 7.311634665 | 9 | 4.55 | 140.5 | 32.1 | 5.2 | 4.025690709 | 24.43 | Ni | In | 2.70238 | -0.25042
3 | 14.14855047 | 6.162942317 | 7.5 | 5.375 | 131 | 6.4 | 5.55 | 3.65047293 | 14.63 | Ni | Ir | 3.4554 | 0.5026
2.5 | 23.2222931 | 7.153611229 | 4 | 4.325 | 143 | 24.8 | 5.2 | 3.981599085 | 22.88 | Ni | Mg | 2.84823 | -0.10457
5 | 12.21270447 | 5.519599495 | 6.5 | 4.825 | 129 | 21.7 | 5.2 | 3.465352641 | 10.51 | Ni | Mn | 2.93738 | -0.01542
4.5 | 15.50088069 | 6.308328617 | 6.5 | 4.925 | 132.5 | 4.8 | 5.2 | 3.715023523 | 15.69 | Ni | Mo | 2.98791 | 0.03511
4 | 18.00213298 | 6.625794375 | 6 | 4.625 | 134.5 | 7.3 | 5.2 | 3.815018971 | 18.18 | Ni | Nb | 2.86462 | -0.08818
3 | 10.94128444 | 5.487907316 | 8 | 5.2 | 126 | 13.4 | 5.2 | 3.456049039 | 10.33 | Ni | Ni | 2.9528 | 0
5.5 | 13.98369767 | 6.155913408 | 7 | 5.3 | 130.5 | 5.1 | 5.4 | 3.645046088 | 14.58 | Ni | Os | 3.5381 | 0.5853
3.5 | 30.34142301 | 7.644430423 | 9 | 4.65 | 150 | 28.8 | 5.2 | 4.141318799 | 27.92 | Ni | Pb | 2.51994 | -0.43286
3.5 | 14.69838627 | 6.140393047 | 9 | 5.325 | 134 | 11.8 | 5.45 | 3.659450171 | 14.47 | Ni | Pd | 2.81443 | -0.13837
3.5 | 15.36046351 | 6.224116959 | 8.5 | 5.425 | 132.5 | 8.8 | 5.65 | 3.686327925 | 15.07 | Ni | Pt | 3.06244 | 0.10964
5 | 14.71033423 | 6.186721495 | 6.5 | 5.2 | 131.5 | 6.2 | 5.2 | 3.670334801 | 14.8 | Ni | Re | 3.45954 | 0.50674
4.5 | 13.72550981 | 6.064489551 | 8 | 5.3 | 129 | 8.2 | 5.4 | 3.624416564 | 13.94 | Ni | Rh | 3.1518 | 0.199
5.5 | 13.56787441 | 6.060136004 | 7.5 | 5.3 | 130 | 6.4 | 5.4 | 3.618372617 | 13.91 | Ni | Ru | 3.20734 | 0.25454
4.5 | 27.16654579 | 6.29893322 | 4 | 2.6 | 114.5 | 70 | 5.2 | 4.072916852 | 15.62 | Ni | S | 2.15778 | -0.79502
4 | 30.19142344 | 7.567916458 | 9 | 4.8 | 140.5 | 11 | 5.2 | 4.236264001 | 27.09 | Ni | Sb | 2.67569 | -0.27711
3 | 25.00931092 | 7.08202821 | 4.5 | 4.225 | 144 | 10 | 5.2 | 3.959895298 | 22.2 | Ni | Sc | 2.69859 | -0.25421
3.5 | 20.01637772 | 6.160132678 | 4 | 4.95 | 118 | 2.6 | 5.2 | 3.898143932 | 14.61 | Ni | Si | 2.71012 | -0.24268
3.5 | 26.96678526 | 7.39058945 | 9 | 4.675 | 140.5 | 22 | 5.2 | 4.281154088 | 25.23 | Ni | Sn | 2.70727 | -0.24553
4 | 18.04672956 | 6.618497239 | 5.5 | 4.625 | 135.5 | 6.3 | 5.2 | 3.812720517 | 18.12 | Ni | Ta | 2.8567 | -0.0961
5 | 14.15101151 | 6.136146578 | 6.5 | 5.25 | 131 | 8 | 5.3 | 3.653849207 | 14.44 | Ni | Tc | 3.14028 | 0.18748
3.5 | 17.63631716 | 6.45883252 | 5 | 4.5 | 134 | 8.6 | 5.2 | 3.756370864 | 16.84 | Ni | Ti | 2.91783 | -0.03497
3 | 28.64087656 | 7.488872387 | 9 | 4.55 | 149 | 29.9 | 5.2 | 4.106477484 | 26.25 | Ni | Tl | 2.57275 | -0.38005
4 | 13.84489822 | 5.926510976 | 5.5 | 4.725 | 130 | 8.4 | 5.2 | 3.594758503 | 13.01 | Ni | V | 2.94973 | -0.00307
4.5 | 15.85873442 | 6.356211501 | 6 | 5 | 130.5 | 4.5 | 5.2 | 3.730105687 | 16.05 | Ni | W | 3.19678 | 0.24398
2.5 | 15.20568373 | 6.096226278 | 9 | 4.65 | 133 | 30.2 | 5.2 | 3.639132125 | 14.16 | Ni | Zn | 2.89612 | -0.05668
3.5 | 23.26594327 | 7.140036982 | 5 | 4.325 | 142 | 5.7 | 5.2 | 3.991564277 | 22.75 | Ni | Zr | 2.64715 | -0.30565
3 | 17.07564795 | 6.375951415 | 6 | 3.9 | 151 | 18.9 | 4.35 | 4.277196295 | 22.75 | Zr | Ag | 2.72588 | 0.12935
3.5 | 16.59442452 | 6.46904413 | 1 | 3.825 | 149.5 | 23.1 | 4.2 | 4.283343026 | 22.75 | Zr | Al | 3.09446 | 0.49792
3.5 | 16.94706362 | 6.444738613 | 6 | 4.3 | 150.5 | 14.2 | 5.15 | 4.292291124 | 22.75 | Zr | Au | 2.73199 | 0.13545
5 | 12.09293747 | 5.6328007 | 3.5 | 4.05 | 144 | 4.9 | 4.65 | 4.03881909 | 22.75 | Zr | Cr | 2.45048 | -0.14469
3 | 11.82994193 | 5.617631504 | 6 | 3.95 | 142 | 16.5 | 4.45 | 4.03245032 | 22.75 | Zr | Cu | 2.76336 | 0.16682
4 | 22.26871119 | 7.046761754 | 2 | 3.525 | 158 | 5.9 | 3.6 | 4.494238863 | 22.75 | Zr | Hf | 2.80183 | 0.20414
5 | 15.50088069 | 6.308328617 | 3.5 | 4.05 | 148.5 | 4.8 | 4.65 | 4.250538762 | 22.75 | Zr | Mo | 2.30001 | -0.29322
4.5 | 18.00213298 | 6.625794375 | 3 | 3.75 | 150.5 | 7.3 | 4.05 | 4.350534209 | 22.75 | Zr | Nb | 2.52377 | -0.06702
4 | 26.96678526 | 7.39058945 | 6 | 3.8 | 156.5 | 22 | 4.15 | 4.816669326 | 25.23 | Zr | Sn | 2.84457 | 0.24804
4.5 | 18.04672956 | 6.618497239 | 2.5 | 3.75 | 151.5 | 6.3 | 4.05 | 4.348235755 | 22.75 | Zr | Ta | 2.74765 | 0.15385
4 | 17.63631716 | 6.45883252 | 2 | 3.625 | 150 | 8.6 | 3.8 | 4.291886102 | 22.75 | Zr | Ti | 2.84263 | 0.24811
4.5 | 13.84489822 | 5.926510976 | 2.5 | 3.85 | 146 | 8.4 | 4.25 | 4.130273741 | 22.75 | Zr | V | 2.74559 | 0.16517
5 | 15.85873442 | 6.356211501 | 3 | 4.125 | 146.5 | 4.5 | 4.8 | 4.265620925 | 22.75 | Zr | W | 2.56078 | -0.02454
3 | 15.20568373 | 6.096226278 | 6 | 3.775 | 149 | 30.2 | 4.1 | 4.174647364 | 22.75 | Zr | Zn | 2.8041 | 0.20757
4 | 23.26594327 | 7.140036982 | 2 | 3.45 | 158 | 5.7 | 3.45 | 4.527079516 | 22.75 | Zr | Zr | 2.57774 | 0