## Sheet1
valence_composition_average | SpaceGroupNumber_composition_average | Site2_AtomicVolume | Site2_BCCefflatcnt | GSestFCClatcnt_composition_average | SecondIonizationEnergy_composition_average | Site2_ThermalExpansionCoefficient | CovalentRadius_composition_average | n_ws^third_composition_average | IonizationEnergy_max_value | Material compositions 1 | Material compositions 2 | E_regression | E_regression_shift
2 | 225 | 17.07564795 | 6.375951415 | 4.027313074 | 21.49 | 18.9 | 145 | 1.36 | 731 | Ag | Ag | 1.8245 | 0
2.5 | 209.5 | 10.99586068 | 5.507318082 | 3.737484769 | 19.275 | 13 | 135.5 | 1.555 | 758 | Ag | Co | 1.734358324 | -0.090141676
4 | 227 | 12.09293747 | 5.6328007 | 3.788935869 | 18.995 | 4.9 | 142 | 1.545 | 731 | Ag | Cr | 2.083638544 | 0.259138544
2 | 225 | 11.82994193 | 5.617631504 | 3.782567099 | 20.891 | 16.5 | 138.5 | 1.415 | 745.4 | Ag | Cu | 1.802299595 | -0.022200405
4 | 227 | 11.77736497 | 5.557846759 | 3.764268568 | 18.835 | 11.8 | 138.5 | 1.565 | 759.3 | Ag | Fe | 2.142172341 | 0.317672341
4.5 | 221 | 12.21270447 | 5.519599495 | 3.750984658 | 18.565 | 21.7 | 142 | 1.485 | 731 | Ag | Mn | 2.026685741 | 0.202185741
2.5 | 225 | 10.94128444 | 5.487907316 | 3.741681057 | 19.829 | 13.4 | 134.5 | 1.555 | 736.7 | Ag | Ni | 2.075071478 | 0.250571478
2.5 | 209.5 | 25.00931092 | 7.08202821 | 4.245527316 | 17.145 | 10 | 157.5 | 1.315 | 731 | Ag | Sc | 1.823068663 | -0.001431337
3 | 209.5 | 17.63631716 | 6.45883252 | 4.042002882 | 17.535 | 8.6 | 152.5 | 1.44 | 731 | Ag | Ti | 1.989468058 | 0.164968058
3.5 | 227 | 13.84489822 | 5.926510976 | 3.88039052 | 18.07 | 8.4 | 149 | 1.5 | 731 | Ag | V | 2.072663228 | 0.248163228
2 | 209.5 | 15.20568373 | 6.096226278 | 3.924764143 | 19.727 | 30.2 | 133.5 | 1.34 | 906.4 | Ag | Zn | 1.677523767 | -0.146976233
2.5 | 225 | 17.07564795 | 6.375951415 | 3.741681057 | 19.829 | 18.9 | 134.5 | 1.555 | 736.7 | Ni | Ag | 2.76393 | -0.18887
3 | 225 | 16.59442452 | 6.46904413 | 3.747827788 | 18.498 | 23.1 | 122.5 | 1.57 | 736.7 | Ni | Al | 2.93619 | -0.01661
3 | 225 | 16.94706362 | 6.444738613 | 3.756775885 | 19.3445 | 14.2 | 130 | 1.66 | 890.1 | Ni | Au | 2.70755 | -0.24525
4 | 118.5 | 35.48345908 | 7.821897704 | 4.272559786 | 17.4275 | 13.4 | 136 | 1.455 | 736.7 | Ni | Bi | 2.42128 | -0.53152
2.5 | 209.5 | 21.58002546 | 6.799769312 | 3.864171253 | 17.538 | 30.8 | 134 | 1.495 | 867.7 | Ni | Cd | 2.69478 | -0.25802
3 | 209.5 | 10.99586068 | 5.507318082 | 3.451852751 | 17.614 | 13 | 125 | 1.75 | 758 | Ni | Co | 3.06804 | 0.11524
4.5 | 227 | 12.09293747 | 5.6328007 | 3.503303852 | 17.334 | 4.9 | 131.5 | 1.74 | 736.7 | Ni | Cr | 2.92294 | -0.02986
2.5 | 225 | 11.82994193 | 5.617631504 | 3.496935082 | 19.23 | 16.5 | 128 | 1.61 | 745.4 | Ni | Cu | 2.88422 | -0.06858
4.5 | 227 | 11.77736497 | 5.557846759 | 3.478636551 | 17.174 | 11.8 | 128 | 1.76 | 759.3 | Ni | Fe | 2.93702 | -0.01578
3 | 144.5 | 19.61051348 | 6.596508714 | 3.84062824 | 19.339 | 19.7 | 123 | 1.53 | 736.7 | Ni | Ga | 2.87822 | -0.07458
3.5 | 225 | 22.66097638 | 6.702649876 | 3.985366789 | 17.051 | 5.7 | 122 | 1.56 | 762.1 | Ni | Ge | 2.79661 | -0.15619
3.5 | 209.5 | 22.26871119 | 7.046761754 | 3.958723624 | 16.5465 | 5.9 | 149.5 | 1.6 | 736.7 | Ni | Hf | 2.74196 | -0.21084
2.5 | 195.5 | 24.61174207 | 7.095825093 | 4.056147619 | 18.4635 | 49 | 128 | 1.495 | 1007 | Ni | Hg | 2.63922 | -0.31358
3 | 182 | 26.08265816 | 7.311634665 | 4.025690709 | 18.5185 | 32.1 | 133 | 1.46 | 736.7 | Ni | In | 2.70238 | -0.25042
3 | 225 | 14.14855047 | 6.162942317 | 3.65047293 | 9.084 | 6.4 | 132.5 | 1.79 | 880 | Ni | Ir | 3.4554 | 0.5026
2.5 | 209.5 | 23.2222931 | 7.153611229 | 3.981599085 | 16.6015 | 24.8 | 132.5 | 1.46 | 737.7 | Ni | Mg | 2.84823 | -0.10457
5 | 221 | 12.21270447 | 5.519599495 | 3.465352641 | 16.904 | 21.7 | 131.5 | 1.68 | 736.7 | Ni | Mn | 2.93738 | -0.01542
4.5 | 227 | 15.50088069 | 6.308328617 | 3.715023523 | 17.3145 | 4.8 | 139 | 1.76 | 736.7 | Ni | Mo | 2.98791 | 0.03511
4 | 227 | 18.00213298 | 6.625794375 | 3.815018971 | 16.244 | 7.3 | 144 | 1.695 | 736.7 | Ni | Nb | 2.86462 | -0.08818
3 | 225 | 10.94128444 | 5.487907316 | 3.456049039 | 18.168 | 13.4 | 124 | 1.75 | 736.7 | Ni | Ni | 2.9528 | 0
5.5 | 209.5 | 13.98369767 | 6.155913408 | 3.645046088 | 9.084 | 5.1 | 134 | 1.8 | 840 | Ni | Os | 3.5381 | 0.5853
3.5 | 225 | 30.34142301 | 7.644430423 | 4.141318799 | 16.598 | 28.8 | 135 | 1.45 | 736.7 | Ni | Pb | 2.51994 | -0.43286
3.5 | 225 | 14.69838627 | 6.140393047 | 3.659450171 | 18.899 | 11.8 | 131.5 | 1.71 | 805 | Ni | Pd | 2.81443 | -0.13837
3.5 | 225 | 15.36046351 | 6.224116959 | 3.686327925 | 18.3655 | 8.8 | 130 | 1.765 | 870 | Ni | Pt | 3.06244 | 0.10964
5 | 209.5 | 14.71033423 | 6.186721495 | 3.670334801 | 9.084 | 6.2 | 137.5 | 1.8 | 760 | Ni | Re | 3.45954 | 0.50674
4.5 | 225 | 13.72550981 | 6.064489551 | 3.624416564 | 18.124 | 8.2 | 133 | 1.755 | 736.7 | Ni | Rh | 3.1518 | 0.199
5.5 | 209.5 | 13.56787441 | 6.060136004 | 3.618372617 | 17.464 | 6.4 | 135 | 1.79 | 736.7 | Ni | Ru | 3.20734 | 0.25454
4.5 | 147.5 | 27.16654579 | 6.29893322 | 4.072916852 | 20.749 | 70 | 114.5 | 0.875 | 999.58 | Ni | S | 2.15778 | -0.79502
4 | 195.5 | 30.19142344 | 7.567916458 | 4.236264001 | 17.349 | 11 | 131.5 | 1.505 | 833.7 | Ni | Sb | 2.67569 | -0.27711
3 | 209.5 | 25.00931092 | 7.08202821 | 3.959895298 | 15.484 | 10 | 147 | 1.51 | 736.7 | Ni | Sc | 2.69859 | -0.25421
3.5 | 226 | 20.01637772 | 6.160132678 | 3.898143932 | 17.2565 | 2.6 | 117.5 | 1.625 | 786.4 | Ni | Si | 2.71012 | -0.24268
3.5 | 183 | 26.96678526 | 7.39058945 | 4.281154088 | 16.4 | 22 | 131.5 | 1.495 | 736.7 | Ni | Sn | 2.70727 | -0.24553
4 | 227 | 18.04672956 | 6.618497239 | 3.812720517 | 9.084 | 6.3 | 147 | 1.69 | 761 | Ni | Ta | 2.8567 | -0.0961
5 | 209.5 | 14.15101151 | 6.136146578 | 3.653849207 | 16.714 | 8 | 135.5 | 1.78 | 736.7 | Ni | Tc | 3.14028 | 0.18748
3.5 | 209.5 | 17.63631716 | 6.45883252 | 3.756370864 | 15.874 | 8.6 | 142 | 1.635 | 736.7 | Ni | Ti | 2.91783 | -0.03497
3 | 209.5 | 28.64087656 | 7.488872387 | 4.106477484 | 19.298 | 29.9 | 134.5 | 1.435 | 736.7 | Ni | Tl | 2.57275 | -0.38005
4 | 227 | 13.84489822 | 5.926510976 | 3.594758503 | 16.409 | 8.4 | 138.5 | 1.695 | 736.7 | Ni | V | 2.94973 | -0.00307
4.5 | 227 | 15.85873442 | 6.356211501 | 3.730105687 | 9.084 | 4.5 | 143 | 1.78 | 770 | Ni | W | 3.19678 | 0.24398
2.5 | 209.5 | 15.20568373 | 6.096226278 | 3.639132125 | 18.066 | 30.2 | 123 | 1.535 | 906.4 | Ni | Zn | 2.89612 | -0.05668
3.5 | 209.5 | 23.26594327 | 7.140036982 | 3.991564277 | 15.649 | 5.7 | 149.5 | 1.58 | 736.7 | Ni | Zr | 2.64715 | -0.30565
3 | 209.5 | 17.07564795 | 6.375951415 | 4.277196295 | 17.31 | 18.9 | 160 | 1.385 | 731 | Zr | Ag | 2.72588 | 0.12935
3.5 | 209.5 | 16.59442452 | 6.46904413 | 4.283343026 | 15.979 | 23.1 | 148 | 1.4 | 660 | Zr | Al | 3.09446 | 0.49792
3.5 | 209.5 | 16.94706362 | 6.444738613 | 4.292291124 | 16.8255 | 14.2 | 155.5 | 1.49 | 890.1 | Zr | Au | 2.73199 | 0.13545
5 | 211.5 | 12.09293747 | 5.6328007 | 4.03881909 | 14.815 | 4.9 | 157 | 1.57 | 660 | Zr | Cr | 2.45048 | -0.14469
3 | 209.5 | 11.82994193 | 5.617631504 | 4.03245032 | 16.711 | 16.5 | 153.5 | 1.44 | 745.4 | Zr | Cu | 2.76336 | 0.16682
4 | 194 | 22.26871119 | 7.046761754 | 4.494238863 | 14.0275 | 5.9 | 175 | 1.43 | 660 | Zr | Hf | 2.80183 | 0.20414
5 | 211.5 | 15.50088069 | 6.308328617 | 4.250538762 | 14.7955 | 4.8 | 164.5 | 1.59 | 684.9 | Zr | Mo | 2.30001 | -0.29322
4.5 | 211.5 | 18.00213298 | 6.625794375 | 4.350534209 | 13.725 | 7.3 | 169.5 | 1.525 | 664 | Zr | Nb | 2.52377 | -0.06702
4 | 167.5 | 26.96678526 | 7.39058945 | 4.816669326 | 13.881 | 22 | 157 | 1.325 | 708.6 | Zr | Sn | 2.84457 | 0.24804
4.5 | 211.5 | 18.04672956 | 6.618497239 | 4.348235755 | 6.565 | 6.3 | 172.5 | 1.52 | 761 | Zr | Ta | 2.74765 | 0.15385
4 | 194 | 17.63631716 | 6.45883252 | 4.291886102 | 13.355 | 8.6 | 167.5 | 1.465 | 660 | Zr | Ti | 2.84263 | 0.24811
4.5 | 211.5 | 13.84489822 | 5.926510976 | 4.130273741 | 13.89 | 8.4 | 164 | 1.525 | 660 | Zr | V | 2.74559 | 0.16517
5 | 211.5 | 15.85873442 | 6.356211501 | 4.265620925 | 6.565 | 4.5 | 168.5 | 1.61 | 770 | Zr | W | 2.56078 | -0.02454
3 | 194 | 15.20568373 | 6.096226278 | 4.174647364 | 15.547 | 30.2 | 148.5 | 1.365 | 906.4 | Zr | Zn | 2.8041 | 0.20757
4 | 194 | 23.26594327 | 7.140036982 | 4.527079516 | 13.13 | 5.7 | 175 | 1.41 | 660 | Zr | Zr | 2.57774 | 0