## Sheet1
valence_composition_average | Site2_AtomicVolume | SpaceGroupNumber_composition_average | phi_composition_average | Site2_BCCefflatcnt | NdValence_composition_average | Site2_ThermalExpansionCoefficient | MiracleRadius_composition_average | Site2_AtomicRadii | GSestFCClatcnt_composition_average | Material compositions 1 | Material compositions 2 | E_regression | E_regression_shift
3 | 23.26594327 | 209.5 | 3.95 | 7.140036982 | 6 | 5.7 | 142 | 1.6 | 4.03245032 | Cu | Zr | 1.86133 | -0.21887
3.5 | 13.84489822 | 227 | 4.3 | 5.926510976 | 6.5 | 8.4 | 139 | 1.321 | 3.88039052 | Ag | V | 2.072663228 | 0.248163228
4 | 26.96678526 | 167.5 | 3.8 | 7.39058945 | 6 | 22 | 156.5 | 1.62 | 4.816669326 | Zr | Sn | 2.84457 | 0.24804
2 | 55.32313078 | 209.5 | 2.925 | 9.45988626 | 0 | 22.5 | 186 | 2.15 | 5.257827792 | Mg | Sr | 1.08218 | -0.32382
2.5 | 14.14855047 | 225 | 5 | 6.162942317 | 8.5 | 6.4 | 131 | 1.357 | 3.691358972 | Cu | Ir | 2.67585 | 0.59565
3 | 21.58002546 | 209.5 | 4.75 | 6.799769312 | 10 | 30.8 | 149.5 | 1.489 | 4.067572385 | Pd | Cd | 2.47774 | -0.16826
5 | 20.01637772 | 228 | 4.75 | 6.160132678 | 2 | 2.6 | 122.5 | 1.32 | 4.17220058 | W | Si | 6.04327 | -0.10383
4.5 | 33.01321288 | 211.5 | 3.925 | 8.043925049 | 3 | 11.3 | 159 | 1.81 | 4.516385556 | Mo | Y | 4.85281 | -0.17599
4.5 | 14.14855047 | 227 | 5.24 | 6.162942317 | 6.5 | 6.4 | 130.5 | 1.357 | 3.673060441 | Fe | Ir | 2.70034 | 0.10354
3 | 17.63631716 | 209.5 | 4.075 | 6.45883252 | 6 | 8.6 | 143 | 1.448 | 4.042002882 | Ag | Ti | 1.989468058 | 0.164968058
3 | 17.63631716 | 209.5 | 4.125 | 6.45883252 | 6 | 8.6 | 134 | 1.448 | 3.797256907 | Cu | Ti | 2.03098 | -0.04922
4 | 23.2222931 | 211.5 | 4.125 | 7.153611229 | 2 | 24.8 | 147.5 | 1.6 | 4.255655732 | W | Mg | 6.0591 | -0.088
2 | 42.9371873 | 225 | 2.55 | 8.383034541 | 0 | 22.3 | 201 | 1.97 | 5.326014266 | Ca | Ca | 1.6689 | 0
3 | 15.36046351 | 209.5 | 4.55 | 6.224116959 | 4.5 | 8.8 | 149.5 | 1.38 | 4.21187797 | Mg | Pt | 1.8718 | 0.4658
4 | 15.50088069 | 211.5 | 4.05 | 6.308328617 | 2.5 | 4.8 | 149.5 | 1.362 | 4.240573569 | Mg | Mo | 2.67438 | 1.26838
3 | 33.01321288 | 209.5 | 3.7 | 8.043925049 | 0.5 | 11.3 | 160 | 1.81 | 4.54918982 | Al | Y | 1.11612 | -0.14998
3.5 | 22.26871119 | 209.5 | 4.4 | 7.046761754 | 5 | 5.9 | 142 | 1.564 | 3.958723624 | Ni | Hf | 2.74196 | -0.21084
3.5 | 15.36046351 | 225 | 5.425 | 6.224116959 | 8.5 | 8.8 | 132.5 | 1.38 | 3.686327925 | Ni | Pt | 3.06244 | 0.10964
4.5 | 10.99586068 | 211.5 | 4.95 | 5.507318082 | 5.5 | 13 | 130 | 1.253 | 3.725909399 | W | Co | 5.64026 | -0.50684
4.5 | 12.09293747 | 227 | 4.425 | 5.6328007 | 2.5 | 4.9 | 135.5 | 1.249 | 3.7950826 | Al | Cr | 2.1762 | 0.9101
3 | 10.99586068 | 209.5 | 4.65 | 5.507318082 | 3.5 | 13 | 133 | 1.253 | 3.7436315 | Al | Co | 2.0104 | 0.7443
3 | 15.20568373 | 209.5 | 4.775 | 6.096226278 | 10 | 30.2 | 141 | 1.332 | 3.842533257 | Pd | Zn | 2.53447 | -0.11153
4.5 | 10.94128444 | 227 | 5 | 5.487907316 | 6 | 13.4 | 130.5 | 1.246 | 3.730105687 | W | Ni | 5.77079 | -0.37631
4.5 | 25.00931092 | 211.5 | 4.09 | 7.08202821 | 3.5 | 10 | 143.5 | 1.606 | 3.982482809 | Fe | Sc | 2.31133 | -0.28547
4.5 | 11.77736497 | 227 | 5.065 | 5.557846759 | 7 | 11.8 | 125.5 | 1.241 | 3.478636551 | Ni | Fe | 2.93702 | -0.01578
5 | 14.69838627 | 227 | 5.19 | 6.140393047 | 8 | 11.8 | 133.5 | 1.375 | 3.682037683 | Fe | Pd | 2.45233 | -0.14447
5 | 26.96678526 | 185 | 4.4 | 7.39058945 | 7.5 | 22 | 147 | 1.62 | 4.540128572 | Mo | Sn | 4.89301 | -0.13579
3.5 | 25.00931092 | 209.5 | 4.45 | 7.08202821 | 5 | 10 | 150.5 | 1.606 | 4.190174184 | Pt | Sc | 2.85119 | 0.17479
5.5 | 18.04672956 | 229 | 4.49 | 6.618497239 | 4.5 | 6.3 | 135 | 1.43 | 3.835308029 | Fe | Ta | 2.39758 | -0.19922
3.5 | 16.94706362 | 225 | 5.4 | 6.444738613 | 9.5 | 14.2 | 141 | 1.442 | 3.987054771 | Pt | Au | 2.5919 | -0.0845
3 | 25.00931092 | 209.5 | 4.225 | 7.08202821 | 4.5 | 10 | 144 | 1.606 | 3.959895298 | Ni | Sc | 2.69859 | -0.25421
6.5 | 12.21270447 | 223 | 4.55 | 5.519599495 | 5 | 21.7 | 135.5 | 1.24 | 3.724327125 | Mo | Mn | 4.81209 | -0.21671
4 | 30.19142344 | 195.5 | 4.8 | 7.567916458 | 9 | 11 | 140.5 | 1.59 | 4.236264001 | Ni | Sb | 2.67569 | -0.27711
3 | 16.94706362 | 225 | 5.15 | 6.444738613 | 10 | 14.2 | 143 | 1.442 | 4.057502731 | Au | Au | 1.7847 | 0
5 | 22.66097638 | 227 | 4.6 | 6.702649876 | 7.5 | 5.7 | 126.5 | 1.37 | 4.244341273 | Mo | Ge | 4.99847 | -0.03033
4.5 | 15.85873442 | 227 | 4.5 | 6.356211501 | 2 | 4.5 | 138 | 1.37 | 4.021884435 | Al | W | 3.2023 | 1.9362
3.5 | 22.66097638 | 225 | 4.875 | 6.702649876 | 9 | 5.7 | 120 | 1.37 | 3.985366789 | Ni | Ge | 2.79661 | -0.15619
4 | 11.82994193 | 227 | 4.55 | 5.617631504 | 7.5 | 16.5 | 132.5 | 1.278 | 3.755909566 | Mo | Cu | 4.86586 | -0.16294
4 | 23.2222931 | 211.5 | 4.05 | 7.153611229 | 2.5 | 24.8 | 149.5 | 1.6 | 4.240573569 | Mo | Mg | 4.95666 | -0.07214
5 | 22.66097638 | 227 | 4.74 | 6.702649876 | 8 | 5.7 | 119.5 | 1.37 | 4.007954301 | Fe | Ge | 2.42327 | -0.17353
4 | 30.34142301 | 225 | 4.1 | 7.644430423 | 10 | 28.8 | 174 | 1.75 | 4.826588558 | Pb | Pb | 1.0788 | 0
6 | 13.72550981 | 227 | 5.165 | 6.064489551 | 7 | 8.2 | 128.5 | 1.345 | 3.647004076 | Fe | Rh | 2.56039 | -0.03641
3 | 28.64087656 | 209.5 | 4.05 | 7.488872387 | 5 | 29.9 | 156.5 | 1.71 | 4.398256233 | Al | Tl | 0.98934 | -0.27676
3 | 19.61051348 | 144.5 | 4.65 | 6.596508714 | 9 | 19.7 | 130 | 1.41 | 3.84062824 | Ni | Ga | 2.87822 | -0.07458
3 | 32.86568321 | 209.5 | 3.375 | 8.078395917 | 1 | 11 | 169 | 1.798 | 4.783091364 | Mg | Th | 1.2663 | -0.1397
2.5 | 10.99586068 | 209.5 | 4.725 | 5.507318082 | 8.5 | 13 | 134.5 | 1.253 | 3.737484769 | Ag | Co | 1.734358324 | -0.090141676
5.5 | 21.72396574 | 197.5 | 4.8 | 6.725130247 | 7 | 15.4 | 125 | 1.39 | 4.231942608 | W | As | 5.92017 | -0.22693
3 | 16.59442452 | 225 | 4.7 | 6.46904413 | 4 | 23.1 | 133.5 | 1.43 | 3.747827788 | Ni | Al | 2.93619 | -0.01661
5 | 14.15101151 | 209.5 | 5.25 | 6.136146578 | 6.5 | 8 | 131 | 1.358 | 3.653849207 | Ni | Tc | 3.14028 | 0.18748
2 | 15.20568373 | 209.5 | 4.225 | 6.096226278 | 10 | 30.2 | 142 | 1.332 | 3.924764143 | Ag | Zn | 1.677523767 | -0.146976233
4.5 | 10.94128444 | 227 | 5.065 | 5.487907316 | 7 | 13.4 | 125.5 | 1.246 | 3.478636551 | Fe | Ni | 2.5172 | -0.0796
2.5 | 24.61174207 | 195.5 | 4.2 | 7.095825093 | 5 | 49 | 146.5 | 1.6 | 4.347926367 | Al | Hg | 1.08586 | -0.18024
4 | 15.50088069 | 227 | 4.55 | 6.308328617 | 7.5 | 4.8 | 132.5 | 1.362 | 3.755909566 | Cu | Mo | 2.23051 | 0.15031
3.5 | 30.34142301 | 225 | 4.65 | 7.644430423 | 9 | 28.8 | 150 | 1.75 | 4.141318799 | Ni | Pb | 2.51994 | -0.43286
4 | 18.04672956 | 227 | 4.625 | 6.618497239 | 5.5 | 6.3 | 135.5 | 1.43 | 3.812720517 | Ni | Ta | 2.8567 | -0.0961
2 | 39.43832888 | 227 | 3.45 | 7.760395346 | 0 | 71 | 160.5 | 1.9 | 4.465104085 | Al | Na | 1.19687 | -0.06923
3.5 | 14.69838627 | 225 | 4.825 | 6.140393047 | 5 | 11.8 | 141.5 | 1.375 | 3.95122892 | Al | Pd | 1.52261 | 0.25651
3 | 17.07564795 | 225 | 4.9 | 6.375951415 | 10 | 18.9 | 143 | 1.444 | 3.945082189 | Pd | Ag | 2.53626 | -0.10974
4 | 17.07564795 | 227 | 4.64 | 6.375951415 | 8 | 18.9 | 134.5 | 1.444 | 3.764268568 | Fe | Ag | 2.32068 | -0.27612
2.5 | 21.58002546 | 209.5 | 4.8 | 6.799769312 | 8.5 | 30.8 | 146.5 | 1.489 | 4.058595143 | Ir | Cd | 4.42133 | -0.12577
6 | 12.09293747 | 229 | 4.725 | 5.6328007 | 4.5 | 4.9 | 132.5 | 1.249 | 3.777360499 | W | Cr | 5.99785 | -0.14925
2.5 | 33.01321288 | 209.5 | 2.875 | 8.043925049 | 0.5 | 11.3 | 190 | 1.81 | 5.192393685 | Ca | Y | 1.96705 | 0.29815
2 | 11.82994193 | 225 | 4.45 | 5.617631504 | 10 | 16.5 | 126 | 1.278 | 3.537821124 | Cu | Cu | 2.0802 | 0
3.5 | 14.14855047 | 225 | 5.6 | 6.162942317 | 8 | 6.4 | 137.5 | 1.357 | 3.880751815 | Pt | Ir | 3.13268 | 0.45628
5 | 13.98369767 | 209.5 | 4.925 | 6.155913408 | 8 | 5.1 | 130.5 | 1.34 | 3.685932131 | Cu | Os | 2.72908 | 0.64888
3.5 | 18.00213298 | 211.5 | 3.75 | 6.625794375 | 2 | 7.3 | 151.5 | 1.429 | 4.340569017 | Mg | Nb | 2.45235 | 1.04635
5.5 | 13.56787441 | 209.5 | 4.8 | 6.060136004 | 3.5 | 6.4 | 137.5 | 1.325 | 3.910151365 | Al | Ru | 2.5963 | 1.3302
2.5 | 10.99586068 | 194 | 4.275 | 5.507318082 | 3.5 | 13 | 142.5 | 1.253 | 3.977402797 | Mg | Co | 1.97803 | 0.57203
6 | 15.85873442 | 229 | 4.725 | 6.356211501 | 4.5 | 4.5 | 137 | 1.37 | 3.989080171 | Mo | W | 5.25813 | 0.22933
4.5 | 18.04672956 | 211.5 | 3.75 | 6.618497239 | 2.5 | 6.3 | 151.5 | 1.43 | 4.348235755 | Zr | Ta | 2.74765 | 0.15385
4 | 21.58002546 | 211.5 | 4.35 | 6.799769312 | 7.5 | 30.8 | 148 | 1.489 | 4.123145737 | Mo | Cd | 4.73084 | -0.29796
3 | 15.20568373 | 209.5 | 4.875 | 6.096226278 | 9.5 | 30.2 | 139.5 | 1.332 | 3.869411011 | Pt | Zn | 2.80416 | 0.12776
3.5 | 14.69838627 | 225 | 5.5 | 6.140393047 | 8.5 | 11.8 | 139 | 1.375 | 3.853874062 | Ir | Pd | 4.4704 | -0.0767
5 | 15.50088069 | 227 | 4.375 | 6.308328617 | 7.5 | 4.8 | 156.5 | 1.362 | 4.400293283 | Pb | Mo | 1.6152 | 0.5364
3 | 16.94706362 | 225 | 5.175 | 6.444738613 | 9 | 14.2 | 134.5 | 1.442 | 3.756775885 | Ni | Au | 2.70755 | -0.24525
3.5 | 33.01321288 | 209.5 | 4.425 | 8.043925049 | 5 | 11.3 | 159 | 1.81 | 4.487689957 | Pt | Y | 2.31825 | -0.35815
3.5 | 22.26871119 | 209.5 | 3.9 | 7.046761754 | 1 | 5.9 | 149.5 | 1.564 | 4.250502373 | Al | Hf | 2.06319 | 0.79709
3.5 | 35.48345908 | 118.5 | 4.3 | 7.821897704 | 10 | 13.4 | 144 | 1.7 | 4.313445829 | Cu | Bi | 1.63815 | -0.44205
5 | 14.71033423 | 209.5 | 5.2 | 6.186721495 | 6.5 | 6.2 | 131.5 | 1.37 | 3.670334801 | Ni | Re | 3.45954 | 0.50674
4 | 18.00213298 | 227 | 4.625 | 6.625794375 | 6 | 7.3 | 134.5 | 1.429 | 3.815018971 | Ni | Nb | 2.86462 | -0.08818
4.5 | 18.00213298 | 227 | 4.075 | 6.625794375 | 7 | 7.3 | 158.5 | 1.429 | 4.50028873 | Pb | Nb | 1.6703 | 0.5915