## Sheet1
valence_composition_average | phi_composition_average | NdValence_composition_average | Site2_AtomicVolume | MiracleRadius_composition_average | GSenergy_pa_max_value | Site1_valence | MiracleRadius_difference | AtomicNumber_min_value | GSestFCClatcnt_composition_average | Material compositions 1 | Material compositions 2 | E_regression | E_regression_shift
2 | 3.45 | 5 | 17.07564795 | 172.5 | -1.948329565 | 2 | 57 | 20 | 4.67666367 | Ca | Ag | 1.55814 | -0.11076
2 | 2.55 | 0 | 42.9371873 | 201 | -1.948329565 | 2 | 0 | 20 | 5.326014266 | Ca | Ca | 1.6689 | 0
2 | 3.3 | 5 | 21.58002546 | 179 | -1.948329565 | 2 | 44 | 20 | 4.799153866 | Ca | Cd | 1.63695 | -0.03195
3.5 | 3.3 | 2 | 18.00213298 | 172 | -1.948329565 | 2 | 58 | 20 | 4.750001585 | Ca | Nb | 2.5169 | 0.848
2.5 | 2.875 | 0.5 | 33.01321288 | 190 | -1.948329565 | 2 | 22 | 20 | 5.192393685 | Ca | Y | 1.96705 | 0.29815
3 | 3 | 1 | 23.26594327 | 179.5 | -1.948329565 | 2 | 43 | 20 | 4.926546891 | Ca | Zr | 2.30509 | 0.63619
4 | 4.5 | 7.5 | 17.07564795 | 141.5 | -10.84610777 | 6 | 5 | 42 | 4.000655541 | Mo | Ag | 4.6899 | -0.3389
5.5 | 4.725 | 7.5 | 21.72396574 | 127 | -10.84610777 | 6 | 24 | 33 | 4.216860444 | Mo | As | 4.85173 | -0.17707
5.5 | 4.4 | 7.5 | 35.48345908 | 150.5 | -10.84610777 | 6 | 23 | 42 | 4.53153427 | Mo | Bi | 4.77865 | -0.25015
4 | 4.35 | 7.5 | 21.58002546 | 148 | -10.84610777 | 6 | 18 | 42 | 4.123145737 | Mo | Cd | 4.73084 | -0.29796
4.5 | 4.875 | 6 | 10.99586068 | 132 | -10.84610777 | 6 | 14 | 27 | 3.710827235 | Mo | Co | 4.59618 | -0.43262
6 | 4.65 | 5 | 12.09293747 | 134.5 | -10.84610777 | 6 | 9 | 24 | 3.762278336 | Mo | Cr | 5.06851 | 0.03971
4 | 4.55 | 7.5 | 11.82994193 | 132.5 | -10.84610777 | 6 | 13 | 29 | 3.755909566 | Mo | Cu | 4.86586 | -0.16294
6 | 4.79 | 5.5 | 11.77736497 | 132 | -10.84610777 | 6 | 14 | 26 | 3.737611035 | Mo | Fe | 4.61039 | -0.41841
4.5 | 4.375 | 7.5 | 19.61051348 | 136.5 | -10.84610777 | 6 | 5 | 31 | 4.099602724 | Mo | Ga | 4.96448 | -0.06432
5 | 4.6 | 7.5 | 22.66097638 | 126.5 | -10.84610777 | 6 | 25 | 32 | 4.244341273 | Mo | Ge | 4.99847 | -0.03033
4.5 | 4.275 | 7.5 | 26.08265816 | 147 | -10.84610777 | 6 | 16 | 42 | 4.284665193 | Mo | In | 4.84196 | -0.18684
4 | 4.05 | 2.5 | 23.2222931 | 149.5 | -10.84610777 | 6 | 21 | 12 | 4.240573569 | Mo | Mg | 4.95666 | -0.07214
6.5 | 4.55 | 5 | 12.21270447 | 135.5 | -10.84610777 | 6 | 7 | 25 | 3.724327125 | Mo | Mn | 4.81209 | -0.21671
6 | 4.65 | 5 | 15.50088069 | 139 | -10.84610777 | 6 | 0 | 42 | 3.973998007 | Mo | Mo | 5.0288 | 0
4.5 | 4.925 | 6.5 | 10.94128444 | 132.5 | -10.84610777 | 6 | 13 | 28 | 3.715023523 | Mo | Ni | 4.7032 | -0.3256
7 | 5.025 | 5.5 | 13.98369767 | 137 | -10.84610777 | 6 | 4 | 42 | 3.904020572 | Mo | Os | 4.75024 | -0.27856
5.5 | 5.1 | 2.5 | 28.21412182 | 120.5 | -10.84610777 | 6 | 37 | 15 | 4.23003055 | Mo | P | 4.77354 | -0.25526
5 | 4.375 | 7.5 | 30.34142301 | 156.5 | -10.84610777 | 6 | 35 | 42 | 4.400293283 | Mo | Pb | 4.75637 | -0.27243
5 | 5.05 | 7.5 | 14.69838627 | 140.5 | -10.84610777 | 6 | 3 | 42 | 3.918424655 | Mo | Pd | 4.64559 | -0.38321
5 | 5.15 | 7 | 15.36046351 | 139 | -10.84610777 | 6 | 0 | 42 | 3.945302409 | Mo | Pt | 4.50807 | -0.52073
7 | 5.025 | 6 | 13.56787441 | 136.5 | -10.84610777 | 6 | 5 | 42 | 3.8773471 | Mo | Ru | 4.61105 | -0.41775
5.5 | 4.525 | 7.5 | 30.19142344 | 147 | -10.84610777 | 6 | 16 | 42 | 4.495238485 | Mo | Sb | 4.8968 | -0.132
4.5 | 3.95 | 3 | 25.00931092 | 150.5 | -10.84610777 | 6 | 23 | 21 | 4.218869782 | Mo | Sc | 4.98989 | -0.03891
5 | 4.675 | 2.5 | 20.01637772 | 124.5 | -10.84610777 | 6 | 29 | 14 | 4.157118416 | Mo | Si | 4.92897 | -0.09983
5 | 4.4 | 7.5 | 26.96678526 | 147 | -10.84610777 | 6 | 16 | 42 | 4.540128572 | Mo | Sn | 4.89301 | -0.13579
6.5 | 4.975 | 5 | 14.15101151 | 137.5 | -10.84610777 | 6 | 3 | 42 | 3.912823691 | Mo | Tc | 4.86088 | -0.16792
5 | 4.225 | 3.5 | 17.63631716 | 140.5 | -10.84610777 | 6 | 3 | 22 | 4.015345348 | Mo | Ti | 5.04455 | 0.01575
4.5 | 4.275 | 7.5 | 28.64087656 | 155.5 | -10.84610777 | 6 | 33 | 42 | 4.365451968 | Mo | Tl | 4.71577 | -0.31303
6 | 4.725 | 4.5 | 15.85873442 | 137 | -10.84610777 | 6 | 4 | 42 | 3.989080171 | Mo | W | 5.25813 | 0.22933
4.5 | 3.925 | 3 | 33.01321288 | 159 | -10.84610777 | 6 | 40 | 39 | 4.516385556 | Mo | Y | 4.85281 | -0.17599
4 | 4.375 | 7.5 | 15.20568373 | 139.5 | -10.84610777 | 6 | 1 | 30 | 3.898106609 | Mo | Zn | 4.95383 | -0.07497
5 | 4.05 | 3.5 | 23.26594327 | 148.5 | -10.84610777 | 6 | 19 | 40 | 4.250538762 | Mo | Zr | 4.95952 | -0.06928
3 | 4.225 | 10 | 17.07564795 | 159 | -3.62902961 | 4 | 30 | 47 | 4.426950816 | Pb | Ag | 0.81681 | -0.26199
3 | 4.075 | 10 | 21.58002546 | 165.5 | -3.62902961 | 4 | 17 | 48 | 4.549441012 | Pb | Cd | 0.94688 | -0.13192
5 | 4.375 | 7.5 | 15.50088069 | 156.5 | -3.62902961 | 4 | 35 | 42 | 4.400293283 | Pb | Mo | 1.6152 | 0.5364
4.5 | 4.075 | 7 | 18.00213298 | 158.5 | -3.62902961 | 4 | 31 | 41 | 4.50028873 | Pb | Nb | 1.6703 | 0.5915
4 | 4.1 | 10 | 30.34142301 | 174 | -3.62902961 | 4 | 0 | 82 | 4.826588558 | Pb | Pb | 1.0788 | 0
4 | 4.775 | 10 | 14.69838627 | 158 | -3.62902961 | 4 | 32 | 46 | 4.344719931 | Pb | Pd | 0.87359 | -0.20521
3.5 | 3.65 | 5.5 | 33.01321288 | 176.5 | -3.62902961 | 4 | 5 | 39 | 4.942680831 | Pb | Y | 1.28672 | 0.20792
4 | 3.775 | 6 | 23.26594327 | 166 | -3.62902961 | 4 | 16 | 40 | 4.676834037 | Pb | Zr | 1.5886 | 0.5098
3 | 5 | 9.5 | 17.07564795 | 141.5 | -6.02850968 | 4 | 5 | 47 | 3.971959942 | Pt | Ag | 2.70488 | 0.02848
3.5 | 5.4 | 9.5 | 16.94706362 | 141 | -6.02850968 | 4 | 4 | 78 | 3.987054771 | Pt | Au | 2.5919 | -0.0845
3 | 4.85 | 9.5 | 21.58002546 | 148 | -6.02850968 | 4 | 18 | 48 | 4.094450138 | Pt | Cd | 2.59881 | -0.07759
3.5 | 5.375 | 8 | 10.99586068 | 132 | -6.02850968 | 4 | 14 | 27 | 3.682131637 | Pt | Co | 2.55821 | -0.11819
5 | 5.15 | 7 | 12.09293747 | 134.5 | -6.02850968 | 4 | 9 | 24 | 3.733582737 | Pt | Cr | 3.27821 | 0.60181
3 | 5.05 | 9.5 | 11.82994193 | 132.5 | -6.02850968 | 4 | 13 | 29 | 3.727213967 | Pt | Cu | 2.78163 | 0.10523
5 | 5.29 | 7.5 | 11.77736497 | 132 | -6.02850968 | 4 | 14 | 26 | 3.708915436 | Pt | Fe | 2.79402 | 0.11762
4 | 4.625 | 5.5 | 22.26871119 | 148.5 | -6.02850968 | 4 | 19 | 72 | 4.18900251 | Pt | Hf | 3.09901 | 0.42261
3 | 4.925 | 9.5 | 24.61174207 | 145.5 | -6.02850968 | 4 | 13 | 78 | 4.286426505 | Pt | Hg | 2.44997 | -0.22643
3.5 | 5.6 | 8 | 14.14855047 | 137.5 | -6.02850968 | 4 | 3 | 77 | 3.880751815 | Pt | Ir | 3.13268 | 0.45628
3.5 | 4.41 | 5 | 37.53064612 | 163 | -6.02850968 | 4 | 48 | 57 | 4.600645125 | Pt | La | 1.22709 | -0.59931
5.5 | 5.05 | 7 | 12.21270447 | 135.5 | -6.02850968 | 4 | 7 | 25 | 3.695631526 | Pt | Mn | 3.04415 | 0.36775
5 | 5.15 | 7 | 15.50088069 | 139 | -6.02850968 | 4 | 0 | 42 | 3.945302409 | Pt | Mo | 3.96811 | 1.29171
4.5 | 4.85 | 6.5 | 18.00213298 | 141 | -6.02850968 | 4 | 4 | 41 | 4.045297856 | Pt | Nb | 3.64272 | 0.96632
3.5 | 5.425 | 8.5 | 10.94128444 | 132.5 | -6.02850968 | 4 | 13 | 28 | 3.686327925 | Pt | Ni | 2.56024 | -0.11616
6 | 5.525 | 7.5 | 13.98369767 | 137 | -6.02850968 | 4 | 4 | 76 | 3.875324974 | Pt | Os | 3.65457 | 0.97817
4 | 5.55 | 9.5 | 14.69838627 | 140.5 | -6.02850968 | 4 | 3 | 46 | 3.889729057 | Pt | Pd | 2.7125 | 0.0361
4 | 5.65 | 9 | 15.36046351 | 139 | -6.02850968 | 4 | 0 | 78 | 3.91660681 | Pt | Pt | 2.6764 | 0
5.5 | 5.425 | 7 | 14.71033423 | 138 | -6.02850968 | 4 | 2 | 75 | 3.900613687 | Pt | Re | 4.11265 | 1.43625
5 | 5.525 | 8.5 | 13.72550981 | 135.5 | -6.02850968 | 4 | 7 | 45 | 3.85469545 | Pt | Rh | 2.89242 | 0.21602
6 | 5.525 | 8 | 13.56787441 | 136.5 | -6.02850968 | 4 | 5 | 44 | 3.848651502 | Pt | Ru | 3.32562 | 0.64922
3.5 | 4.45 | 5 | 25.00931092 | 150.5 | -6.02850968 | 4 | 23 | 21 | 4.190174184 | Pt | Sc | 2.85119 | 0.17479
4.5 | 4.85 | 6 | 18.04672956 | 142 | -6.02850968 | 4 | 6 | 73 | 4.042999403 | Pt | Ta | 3.74965 | 1.07325
5.5 | 5.475 | 7 | 14.15101151 | 137.5 | -6.02850968 | 4 | 3 | 43 | 3.884128093 | Pt | Tc | 3.78262 | 1.10622
4 | 4.725 | 5.5 | 17.63631716 | 140.5 | -6.02850968 | 4 | 3 | 22 | 3.98664975 | Pt | Ti | 3.05607 | 0.37967
4.5 | 4.95 | 6 | 13.84489822 | 136.5 | -6.02850968 | 4 | 5 | 23 | 3.825037388 | Pt | V | 3.33673 | 0.66033
5 | 5.225 | 6.5 | 15.85873442 | 137 | -6.02850968 | 4 | 4 | 74 | 3.960384572 | Pt | W | 4.17153 | 1.49513
3.5 | 4.425 | 5 | 33.01321288 | 159 | -6.02850968 | 4 | 40 | 39 | 4.487689957 | Pt | Y | 2.31825 | -0.35815
3 | 4.875 | 9.5 | 15.20568373 | 139.5 | -6.02850968 | 4 | 1 | 30 | 3.869411011 | Pt | Zn | 2.80416 | 0.12776
4 | 4.55 | 5.5 | 23.26594327 | 148.5 | -6.02850968 | 4 | 19 | 40 | 4.221843163 | Pt | Zr | 2.94058 | 0.26418