## Sheet1
valence_composition_average | phi_composition_average | Site2_AtomicVolume | NdValence_composition_average | GSestFCClatcnt_composition_average | Column_composition_average | Site2_BCCefflatcnt | MiracleRadius_composition_average | Site2_ThermalExpansionCoefficient | Site2_AtomicRadii | Material compositions 1 | Material compositions 2 | E_regression | E_regression_shift
4 | 4.64 | 17.07564795 | 8 | 3.764268568 | 9.5 | 6.375951415 | 134.5 | 18.9 | 1.444 | Fe | Ag | 2.32068 | -0.27612
4.5 | 4.565 | 16.59442452 | 3 | 3.770415299 | 10.5 | 6.46904413 | 133 | 23.1 | 1.43 | Fe | Al | 2.45204 | -0.14476
5.5 | 4.865 | 21.72396574 | 8 | 3.980473472 | 11.5 | 6.725130247 | 120 | 15.4 | 1.39 | Fe | As | 2.38301 | -0.21379
4.5 | 5.04 | 16.94706362 | 8 | 3.779363397 | 9.5 | 6.444738613 | 134 | 14.2 | 1.442 | Fe | Au | 2.34592 | -0.25088
5.5 | 4.54 | 35.48345908 | 8 | 4.295147298 | 11.5 | 7.821897704 | 143.5 | 13.4 | 1.7 | Fe | Bi | 2.22866 | -0.36814
4 | 4.49 | 21.58002546 | 8 | 3.886758764 | 10 | 6.799769312 | 141 | 30.8 | 1.489 | Fe | Cd | 2.26771 | -0.32909
4.5 | 5.015 | 10.99586068 | 6.5 | 3.474440263 | 8.5 | 5.507318082 | 125 | 13 | 1.253 | Fe | Co | 2.64035 | 0.04355
6 | 4.79 | 12.09293747 | 5.5 | 3.525891363 | 7 | 5.6328007 | 127.5 | 4.9 | 1.249 | Fe | Cr | 2.50346 | -0.09334
4 | 4.69 | 11.82994193 | 8 | 3.519522593 | 9.5 | 5.617631504 | 125.5 | 16.5 | 1.278 | Fe | Cu | 2.39882 | -0.19798
6 | 4.93 | 11.77736497 | 6 | 3.501224062 | 8 | 5.557846759 | 125 | 11.8 | 1.241 | Fe | Fe | 2.5968 | 0
4.5 | 4.515 | 19.61051348 | 8 | 3.863215752 | 10.5 | 6.596508714 | 129.5 | 19.7 | 1.41 | Fe | Ga | 2.43793 | -0.15887
5 | 4.74 | 22.66097638 | 8 | 4.007954301 | 11 | 6.702649876 | 119.5 | 5.7 | 1.37 | Fe | Ge | 2.42327 | -0.17353
5 | 4.265 | 22.26871119 | 4 | 3.981311136 | 6 | 7.046761754 | 141.5 | 5.9 | 1.564 | Fe | Hf | 2.32154 | -0.27526
4 | 4.565 | 24.61174207 | 8 | 4.078735131 | 10 | 7.095825093 | 138.5 | 49 | 1.6 | Fe | Hg | 2.25118 | -0.34562
4.5 | 4.415 | 26.08265816 | 8 | 4.048278221 | 10.5 | 7.311634665 | 140 | 32.1 | 1.66 | Fe | In | 2.27298 | -0.32382
4.5 | 5.24 | 14.14855047 | 6.5 | 3.673060441 | 8.5 | 6.162942317 | 130.5 | 6.4 | 1.357 | Fe | Ir | 2.70034 | 0.10354
6.5 | 4.69 | 12.21270447 | 5.5 | 3.487940152 | 7.5 | 5.519599495 | 128.5 | 21.7 | 1.24 | Fe | Mn | 2.42964 | -0.16716
6 | 4.79 | 15.50088069 | 5.5 | 3.737611035 | 7 | 6.308328617 | 132 | 4.8 | 1.362 | Fe | Mo | 2.45985 | -0.13695
5.5 | 4.49 | 18.00213298 | 5 | 3.837606483 | 6.5 | 6.625794375 | 134 | 7.3 | 1.429 | Fe | Nb | 2.4163 | -0.1805
4.5 | 5.065 | 10.94128444 | 7 | 3.478636551 | 9 | 5.487907316 | 125.5 | 13.4 | 1.246 | Fe | Ni | 2.5172 | -0.0796
7 | 5.165 | 13.98369767 | 6 | 3.6676336 | 8 | 6.155913408 | 130 | 5.1 | 1.34 | Fe | Os | 2.72278 | 0.12598
5.5 | 5.24 | 28.21412182 | 3 | 3.993643578 | 11.5 | 6.096226278 | 113.5 | 127 | 1.28 | Fe | P | 2.28176 | -0.31504
5 | 4.515 | 30.34142301 | 8 | 4.16390631 | 11 | 7.644430423 | 149.5 | 28.8 | 1.75 | Fe | Pb | 2.21859 | -0.37821
5 | 5.19 | 14.69838627 | 8 | 3.682037683 | 9 | 6.140393047 | 133.5 | 11.8 | 1.375 | Fe | Pd | 2.45233 | -0.14447
5 | 5.29 | 15.36046351 | 7.5 | 3.708915436 | 9 | 6.224116959 | 132 | 8.8 | 1.38 | Fe | Pt | 2.59378 | -0.00302
6.5 | 5.065 | 14.71033423 | 5.5 | 3.692922313 | 7.5 | 6.186721495 | 131 | 6.2 | 1.37 | Fe | Re | 2.66457 | 0.06777
6 | 5.165 | 13.72550981 | 7 | 3.647004076 | 8.5 | 6.064489551 | 128.5 | 8.2 | 1.345 | Fe | Rh | 2.56039 | -0.03641
7 | 5.165 | 13.56787441 | 6.5 | 3.640960128 | 8 | 6.060136004 | 129.5 | 6.4 | 1.325 | Fe | Ru | 2.5755 | -0.0213
5.5 | 4.665 | 30.19142344 | 8 | 4.258851512 | 11.5 | 7.567916458 | 140 | 11 | 1.59 | Fe | Sb | 2.34684 | -0.24996
4.5 | 4.09 | 25.00931092 | 3.5 | 3.982482809 | 5.5 | 7.08202821 | 143.5 | 10 | 1.606 | Fe | Sc | 2.31133 | -0.28547
5 | 4.815 | 20.01637772 | 3 | 3.920731444 | 11 | 6.160132678 | 117.5 | 2.6 | 1.32 | Fe | Si | 2.39436 | -0.20244
5 | 4.54 | 26.96678526 | 8 | 4.303741599 | 11 | 7.39058945 | 140 | 22 | 1.62 | Fe | Sn | 2.30357 | -0.29323
5.5 | 4.49 | 18.04672956 | 4.5 | 3.835308029 | 6.5 | 6.618497239 | 135 | 6.3 | 1.43 | Fe | Ta | 2.39758 | -0.19922
6.5 | 5.115 | 14.15101151 | 5.5 | 3.676436718 | 7.5 | 6.136146578 | 130.5 | 8 | 1.358 | Fe | Tc | 2.50765 | -0.08915
5 | 4.365 | 17.63631716 | 4 | 3.778958376 | 6 | 6.45883252 | 133.5 | 8.6 | 1.448 | Fe | Ti | 2.45719 | -0.13961
4.5 | 4.415 | 28.64087656 | 8 | 4.129064996 | 10.5 | 7.488872387 | 148.5 | 29.9 | 1.71 | Fe | Tl | 2.22509 | -0.37171
5.5 | 4.59 | 13.84489822 | 4.5 | 3.617346014 | 6.5 | 5.926510976 | 129.5 | 8.4 | 1.321 | Fe | V | 2.51386 | -0.08294
6 | 4.865 | 15.85873442 | 5 | 3.752693198 | 7 | 6.356211501 | 130 | 4.5 | 1.37 | Fe | W | 2.50008 | -0.09672
4 | 4.515 | 15.20568373 | 8 | 3.661719637 | 10 | 6.096226278 | 132.5 | 30.2 | 1.332 | Fe | Zn | 2.43732 | -0.15948
5 | 4.19 | 23.26594327 | 4 | 4.014151789 | 6 | 7.140036982 | 141.5 | 5.7 | 1.6 | Fe | Zr | 2.29169 | -0.30511
2 | 3.9 | 17.07564795 | 5 | 4.267231102 | 6.5 | 6.375951415 | 152 | 18.9 | 1.444 | Mg | Ag | 1.46003 | 0.05403
2.5 | 3.825 | 16.59442452 | 0 | 4.273377833 | 7.5 | 6.46904413 | 150.5 | 23.1 | 1.43 | Mg | Al | 1.47106 | 0.06506
2.5 | 4.3 | 16.94706362 | 5 | 4.282325931 | 6.5 | 6.444738613 | 151.5 | 14.2 | 1.442 | Mg | Au | 1.53295 | 0.12695
2 | 4.25 | 8.098176455 | 0 | 3.833666426 | 2 | 4.99733191 | 136 | 11.3 | 1.12 | Mg | Be | 1.38435 | -0.02165
3.5 | 3.8 | 35.48345908 | 5 | 4.798109832 | 8.5 | 7.821897704 | 161 | 13.4 | 1.7 | Mg | Bi | 1.23751 | -0.16849
2 | 3 | 42.9371873 | 0 | 4.916581698 | 2 | 8.383034541 | 180.5 | 22.3 | 1.97 | Mg | Ca | 1.22059 | -0.18541
2 | 3.75 | 21.58002546 | 5 | 4.389721298 | 7 | 6.799769312 | 158.5 | 30.8 | 1.489 | Mg | Cd | 1.31308 | -0.09292
3 | 3.315 | 34.78450148 | 0.5 | 4.904066938 | 2.5 | 8.386827427 | 171 | 5.2 | 1.825 | Mg | Ce | 1.206 | -0.2
2.5 | 4.275 | 10.99586068 | 3.5 | 3.977402797 | 5.5 | 5.507318082 | 142.5 | 13 | 1.253 | Mg | Co | 1.97803 | 0.57203
4 | 4.05 | 12.09293747 | 2.5 | 4.028853897 | 4 | 5.6328007 | 145 | 4.9 | 1.249 | Mg | Cr | 1.74633 | 0.34033
2 | 3.95 | 11.82994193 | 5 | 4.022485127 | 6.5 | 5.617631504 | 143 | 16.5 | 1.278 | Mg | Cu | 1.48301 | 0.07701
4 | 4.19 | 11.77736497 | 3 | 4.004186596 | 5 | 5.557846759 | 142.5 | 11.8 | 1.241 | Mg | Fe | 1.88006 | 0.47406
2.5 | 3.775 | 19.61051348 | 5 | 4.366178286 | 7.5 | 6.596508714 | 147 | 19.7 | 1.41 | Mg | Ga | 1.34821 | -0.05779
2.5 | 3.325 | 33.04972431 | 0.5 | 4.7747284 | 2.5 | 8.052159188 | 168 | -2 | 1.802 | Mg | Gd | 1.31171 | -0.09429
3 | 3.525 | 22.26871119 | 1 | 4.48427367 | 3 | 7.046761754 | 159 | 5.9 | 1.564 | Mg | Hf | 2.04142 | 0.63542
2 | 3.825 | 24.61174207 | 5 | 4.581697665 | 7 | 7.095825093 | 156 | 49 | 1.6 | Mg | Hg | 1.25354 | -0.15246
2.5 | 3.675 | 26.08265816 | 5 | 4.551240755 | 7.5 | 7.311634665 | 157.5 | 32.1 | 1.66 | Mg | In | 1.31556 | -0.09044
2.5 | 4.5 | 14.14855047 | 3.5 | 4.176022975 | 5.5 | 6.162942317 | 148 | 6.4 | 1.357 | Mg | Ir | 2.26703 | 0.86103
1.5 | 2.85 | 75.84786468 | 0 | 5.572333153 | 1.5 | 10.48781656 | 195 | 82 | 2.35 | Mg | K | 1.07661 | -0.32939
2.5 | 3.31 | 37.53064612 | 0.5 | 4.895916285 | 2.5 | 8.432076899 | 173.5 | 5.2 | 1.877 | Mg | La | 1.17836 | -0.22764
1.5 | 3.15 | 21.54405808 | 0 | 4.277997338 | 1.5 | 6.416364372 | 156 | 46 | 1.55 | Mg | Li | 1.33197 | -0.07403
2 | 3.45 | 23.2222931 | 0 | 4.50714913 | 2 | 7.153611229 | 160 | 24.8 | 1.6 | Mg | Mg | 1.406 | 0
4.5 | 3.95 | 12.21270447 | 2.5 | 3.990902686 | 4.5 | 5.519599495 | 146 | 21.7 | 1.24 | Mg | Mn | 1.6954 | 0.2894
4 | 4.05 | 15.50088069 | 2.5 | 4.240573569 | 4 | 6.308328617 | 149.5 | 4.8 | 1.362 | Mg | Mo | 2.67438 | 1.26838
1.5 | 3.075 | 39.43832888 | 0 | 4.698875382 | 1.5 | 7.760395346 | 170 | 71 | 1.9 | Mg | Na | 1.26165 | -0.14435
3.5 | 3.75 | 18.00213298 | 2 | 4.340569017 | 3.5 | 6.625794375 | 151.5 | 7.3 | 1.429 | Mg | Nb | 2.45235 | 1.04635
2.5 | 3.32 | 34.16905488 | 0 | 4.845115119 | 2.5 | 8.240214906 | 171 | 6.9 | 1.821 | Mg | Nd | 1.23717 | -0.16883
2.5 | 4.325 | 10.94128444 | 4 | 3.981599085 | 6 | 5.487907316 | 143 | 13.4 | 1.246 | Mg | Ni | 1.77227 | 0.36627
5 | 4.425 | 13.98369767 | 3 | 4.170596134 | 5 | 6.155913408 | 147.5 | 5.1 | 1.34 | Mg | Os | 2.55892 | 1.15292
3 | 4.45 | 14.69838627 | 5 | 4.185000217 | 6 | 6.140393047 | 151 | 11.8 | 1.375 | Mg | Pd | 1.76833 | 0.36233
2.5 | 3.32 | 35.23917573 | 0 | 4.866405617 | 2.5 | 8.311852231 | 171.5 | 5.4 | 1.828 | Mg | Pr | 1.21848 | -0.18752
3 | 4.55 | 15.36046351 | 4.5 | 4.21187797 | 6 | 6.224116959 | 149.5 | 8.8 | 1.38 | Mg | Pt | 1.8718 | 0.4658
4.5 | 4.325 | 14.71033423 | 2.5 | 4.195884847 | 4.5 | 6.186721495 | 148.5 | 6.2 | 1.37 | Mg | Re | 2.78975 | 1.38375
4 | 4.425 | 13.72550981 | 4 | 4.14996661 | 5.5 | 6.064489551 | 146 | 8.2 | 1.345 | Mg | Rh | 2.1269 | 0.7209
5 | 4.425 | 13.56787441 | 3.5 | 4.143922662 | 5 | 6.060136004 | 147 | 6.4 | 1.325 | Mg | Ru | 2.44111 | 1.03511
3.5 | 3.925 | 30.19142344 | 5 | 4.761814046 | 8.5 | 7.567916458 | 157.5 | 11 | 1.59 | Mg | Sb | 1.26933 | -0.13667
2.5 | 3.35 | 25.00931092 | 0.5 | 4.485445344 | 2.5 | 7.08202821 | 161 | 10 | 1.606 | Mg | Sc | 1.6123 | 0.2063
4 | 1.725 | 27.20880463 | 5 | 4.60249515 | 9 | 6.859228863 | 139 | 45 | 1.4 | Mg | Se | 1.09913 | -0.30687
3 | 4.075 | 20.01637772 | 0 | 4.423693978 | 8 | 6.160132678 | 135 | 2.6 | 1.32 | Mg | Si | 1.43422 | 0.02822
3 | 3.8 | 26.96678526 | 5 | 4.806704133 | 8 | 7.39058945 | 157.5 | 22 | 1.62 | Mg | Sn | 1.3627 | -0.0433
2 | 2.925 | 55.32313078 | 0 | 5.257827792 | 2 | 9.45988626 | 186 | 22.5 | 2.15 | Mg | Sr | 1.08218 | -0.32382
3.5 | 3.75 | 18.04672956 | 1.5 | 4.338270563 | 3.5 | 6.618497239 | 152.5 | 6.3 | 1.43 | Mg | Ta | 2.53728 | 1.13128
4.5 | 4.375 | 14.15101151 | 2.5 | 4.179399253 | 4.5 | 6.136146578 | 148 | 8 | 1.358 | Mg | Tc | 2.65156 | 1.24556
3 | 3.375 | 32.86568321 | 1 | 4.783091364 | 2.5 | 8.078395917 | 169 | 11 | 1.798 | Mg | Th | 1.2663 | -0.1397
3 | 3.625 | 17.63631716 | 1 | 4.28192091 | 3 | 6.45883252 | 151 | 8.6 | 1.448 | Mg | Ti | 2.02214 | 0.61614
3.5 | 3.85 | 13.84489822 | 1.5 | 4.120308548 | 3.5 | 5.926510976 | 147 | 8.4 | 1.321 | Mg | V | 2.25739 | 0.85139
4 | 4.125 | 15.85873442 | 2 | 4.255655732 | 4 | 6.356211501 | 147.5 | 4.5 | 1.37 | Mg | W | 2.82992 | 1.42392
2.5 | 3.325 | 33.01321288 | 0.5 | 4.782961117 | 2.5 | 8.043925049 | 169.5 | 11.3 | 1.81 | Mg | Y | 1.3495 | -0.0565
2 | 3.775 | 15.20568373 | 5 | 4.164682171 | 7 | 6.096226278 | 150 | 30.2 | 1.332 | Mg | Zn | 1.30461 | -0.10139
3 | 3.45 | 23.26594327 | 1 | 4.517114323 | 3 | 7.140036982 | 159 | 5.7 | 1.6 | Mg | Zr | 1.98631 | 0.58031