## Sheet1
valence_composition_average | valence_max_value | phi_composition_average | Site2_AtomicVolume | Site2_SpecificHeatCapacity | MiracleRadius_composition_average | GSestFCClatcnt_composition_average | NdValence_composition_average | Site2_BCCefflatcnt | Site2_ThermalExpansionCoefficient | Material compositions 1 | Material compositions 2 | E_regression | E_regression_shift
2 | 2 | 4.4 | 17.07564795 | 0.235 | 135 | 3.782567099 | 10 | 6.375951415 | 18.9 | Cu | Ag | 1.9474 | -0.1328
2.5 | 3 | 4.325 | 16.59442452 | 0.9 | 133.5 | 3.78871383 | 5 | 6.46904413 | 23.1 | Cu | Al | 2.02661 | -0.05359
2.5 | 3 | 4.8 | 16.94706362 | 0.128 | 134.5 | 3.797661928 | 10 | 6.444738613 | 14.2 | Cu | Au | 1.97207 | -0.10813
3.5 | 5 | 4.3 | 35.48345908 | 0.122 | 144 | 4.313445829 | 10 | 7.821897704 | 13.4 | Cu | Bi | 1.63815 | -0.44205
2 | 2 | 4.25 | 21.58002546 | 0.232 | 141.5 | 3.905057295 | 10 | 6.799769312 | 30.8 | Cu | Cd | 1.90016 | -0.18004
2.5 | 3 | 4.775 | 10.99586068 | 0.421 | 125.5 | 3.492738794 | 8.5 | 5.507318082 | 13 | Cu | Co | 2.47185 | 0.39165
4 | 6 | 4.55 | 12.09293747 | 0.449 | 128 | 3.544189894 | 7.5 | 5.6328007 | 4.9 | Cu | Cr | 2.15149 | 0.07129
2 | 2 | 4.45 | 11.82994193 | 0.385 | 126 | 3.537821124 | 10 | 5.617631504 | 16.5 | Cu | Cu | 2.0802 | 0
4 | 6 | 4.69 | 11.77736497 | 0.449 | 125.5 | 3.519522593 | 8 | 5.557846759 | 11.8 | Cu | Fe | 2.47732 | 0.39712
2.5 | 3 | 4.275 | 19.61051348 | 0.371 | 130 | 3.881514283 | 10 | 6.596508714 | 19.7 | Cu | Ga | 1.9743 | -0.1059
3 | 4 | 4.5 | 22.66097638 | 0.32 | 120 | 4.026252832 | 10 | 6.702649876 | 5.7 | Cu | Ge | 1.90646 | -0.17374
3 | 4 | 4.025 | 22.26871119 | 0.14 | 142 | 3.999609667 | 6 | 7.046761754 | 5.9 | Cu | Hf | 1.92442 | -0.15578
2 | 2 | 4.325 | 24.61174207 | 0.14 | 139 | 4.097033662 | 10 | 7.095825093 | 49 | Cu | Hg | 1.85082 | -0.22938
2.5 | 3 | 4.175 | 26.08265816 | 0.233 | 140.5 | 4.066576752 | 10 | 7.311634665 | 32.1 | Cu | In | 1.87531 | -0.20489
2.5 | 3 | 5 | 14.14855047 | 0.13 | 131 | 3.691358972 | 8.5 | 6.162942317 | 6.4 | Cu | Ir | 2.67585 | 0.59565
2 | 2 | 3.95 | 23.2222931 | 1.02 | 143 | 4.022485127 | 5 | 7.153611229 | 24.8 | Cu | Mg | 1.98829 | -0.09191
4.5 | 7 | 4.45 | 12.21270447 | 0.48 | 129 | 3.506238683 | 7.5 | 5.519599495 | 21.7 | Cu | Mn | 2.03472 | -0.04548
4 | 6 | 4.55 | 15.50088069 | 0.25 | 132.5 | 3.755909566 | 7.5 | 6.308328617 | 4.8 | Cu | Mo | 2.23051 | 0.15031
3.5 | 5 | 4.25 | 18.00213298 | 0.265 | 134.5 | 3.855905014 | 7 | 6.625794375 | 7.3 | Cu | Nb | 1.99466 | -0.08554
2.5 | 3 | 4.825 | 10.94128444 | 0.444 | 126 | 3.496935082 | 9 | 5.487907316 | 13.4 | Cu | Ni | 2.35912 | 0.27892
5 | 8 | 4.925 | 13.98369767 | 0.13 | 130.5 | 3.685932131 | 8 | 6.155913408 | 5.1 | Cu | Os | 2.72908 | 0.64888
3 | 4 | 4.275 | 30.34142301 | 0.129 | 150 | 4.182204841 | 10 | 7.644430423 | 28.8 | Cu | Pb | 1.69163 | -0.38857
3 | 4 | 4.95 | 14.69838627 | 0.244 | 134 | 3.700336214 | 10 | 6.140393047 | 11.8 | Cu | Pd | 2.21185 | 0.13165
3 | 4 | 5.05 | 15.36046351 | 0.13 | 132.5 | 3.727213967 | 9.5 | 6.224116959 | 8.8 | Cu | Pt | 2.42608 | 0.34588
4.5 | 7 | 4.825 | 14.71033423 | 0.137 | 131.5 | 3.711220844 | 7.5 | 6.186721495 | 6.2 | Cu | Re | 2.63506 | 0.55486
4 | 6 | 4.925 | 13.72550981 | 0.242 | 129 | 3.665302607 | 9 | 6.064489551 | 8.2 | Cu | Rh | 2.46945 | 0.38925
5 | 8 | 4.925 | 13.56787441 | 0.238 | 130 | 3.659258659 | 8.5 | 6.060136004 | 6.4 | Cu | Ru | 2.508 | 0.4278
4 | 6 | 2.225 | 27.16654579 | 0.71 | 114.5 | 4.113802894 | 5 | 6.29893322 | 70 | Cu | S | 1.75866 | -0.32154
3.5 | 5 | 4.425 | 30.19142344 | 0.207 | 140.5 | 4.277150043 | 10 | 7.567916458 | 11 | Cu | Sb | 1.78822 | -0.29198
2.5 | 3 | 3.85 | 25.00931092 | 0.568 | 144 | 4.000781341 | 5.5 | 7.08202821 | 10 | Cu | Sc | 1.89753 | -0.18267
3 | 4 | 4.575 | 20.01637772 | 0.7 | 118 | 3.939029975 | 5 | 6.160132678 | 2.6 | Cu | Si | 1.91422 | -0.16598
3 | 4 | 4.3 | 26.96678526 | 0.228 | 140.5 | 4.32204013 | 10 | 7.39058945 | 22 | Cu | Sn | 1.84641 | -0.23379
3.5 | 5 | 4.25 | 18.04672956 | 0.14 | 135.5 | 3.85360656 | 6.5 | 6.618497239 | 6.3 | Cu | Ta | 2.08834 | 0.00814
4.5 | 7 | 4.875 | 14.15101151 | 0.24 | 131 | 3.69473525 | 7.5 | 6.136146578 | 8 | Cu | Tc | 2.42637 | 0.34617
3 | 4 | 4.125 | 17.63631716 | 0.523 | 134 | 3.797256907 | 6 | 6.45883252 | 8.6 | Cu | Ti | 2.03098 | -0.04922
2.5 | 3 | 4.175 | 28.64087656 | 0.129 | 149 | 4.147363527 | 10 | 7.488872387 | 29.9 | Cu | Tl | 1.76587 | -0.31433
3.5 | 5 | 4.35 | 13.84489822 | 0.489 | 130 | 3.635644545 | 6.5 | 5.926510976 | 8.4 | Cu | V | 2.15587 | 0.07567
4 | 6 | 4.625 | 15.85873442 | 0.13 | 130.5 | 3.770991729 | 7 | 6.356211501 | 4.5 | Cu | W | 2.43774 | 0.35754
2 | 2 | 4.275 | 15.20568373 | 0.388 | 133 | 3.680018168 | 10 | 6.096226278 | 30.2 | Cu | Zn | 1.99861 | -0.08159
3 | 4 | 3.95 | 23.26594327 | 0.278 | 142 | 4.03245032 | 6 | 7.140036982 | 5.7 | Cu | Zr | 1.86133 | -0.21887
2.5 | 3 | 4.95 | 17.07564795 | 0.235 | 140 | 3.936104947 | 8.5 | 6.375951415 | 18.9 | Ir | Ag | 4.4493 | -0.0978
2.5 | 3 | 4.8 | 21.58002546 | 0.232 | 146.5 | 4.058595143 | 8.5 | 6.799769312 | 30.8 | Ir | Cd | 4.42133 | -0.12577
3 | 3 | 5.55 | 14.14855047 | 0.13 | 136 | 3.84489682 | 7 | 6.162942317 | 6.4 | Ir | Ir | 4.5471 | 0
4.5 | 6 | 5.1 | 15.50088069 | 0.25 | 137.5 | 3.909447414 | 6 | 6.308328617 | 4.8 | Ir | Mo | 4.93558 | 0.38848
4 | 5 | 4.8 | 18.00213298 | 0.265 | 139.5 | 4.009442862 | 5.5 | 6.625794375 | 7.3 | Ir | Nb | 4.71079 | 0.16369
3.5 | 4 | 5.5 | 14.69838627 | 0.244 | 139 | 3.853874062 | 8.5 | 6.140393047 | 11.8 | Ir | Pd | 4.4704 | -0.0767
4.5 | 6 | 5.475 | 13.72550981 | 0.242 | 134 | 3.818840455 | 7.5 | 6.064489551 | 8.2 | Ir | Rh | 4.47609 | -0.07101
5.5 | 8 | 5.475 | 13.56787441 | 0.238 | 135 | 3.812796507 | 7 | 6.060136004 | 6.4 | Ir | Ru | 4.7411 | 0.194
5 | 7 | 5.425 | 14.15101151 | 0.24 | 136 | 3.848273098 | 6 | 6.136146578 | 8 | Ir | Tc | 5.06696 | 0.51986
3 | 3 | 4.375 | 33.01321288 | 0.3 | 157.5 | 4.451834962 | 4 | 8.043925049 | 11.3 | Ir | Y | 4.30652 | -0.24058
3.5 | 4 | 4.5 | 23.26594327 | 0.278 | 147 | 4.185988168 | 4.5 | 7.140036982 | 5.7 | Ir | Zr | 4.56807 | 0.02097
3 | 4 | 4.9 | 17.07564795 | 0.235 | 143 | 3.945082189 | 10 | 6.375951415 | 18.9 | Pd | Ag | 2.53626 | -0.10974
3.5 | 4 | 5.3 | 16.94706362 | 0.128 | 142.5 | 3.960177017 | 10 | 6.444738613 | 14.2 | Pd | Au | 2.52855 | -0.11745
3 | 4 | 4.75 | 21.58002546 | 0.232 | 149.5 | 4.067572385 | 10 | 6.799769312 | 30.8 | Pd | Cd | 2.47774 | -0.16826
3.5 | 4 | 5.275 | 10.99586068 | 0.421 | 133.5 | 3.655253883 | 8.5 | 5.507318082 | 13 | Pd | Co | 2.64417 | -0.00183
5 | 6 | 5.05 | 12.09293747 | 0.449 | 136 | 3.706704984 | 7.5 | 5.6328007 | 4.9 | Pd | Cr | 3.14051 | 0.49451
3 | 4 | 4.95 | 11.82994193 | 0.385 | 134 | 3.700336214 | 10 | 5.617631504 | 16.5 | Pd | Cu | 2.53568 | -0.11032
5 | 6 | 5.19 | 11.77736497 | 0.449 | 133.5 | 3.682037683 | 8 | 5.557846759 | 11.8 | Pd | Fe | 2.81947 | 0.17347
4 | 4 | 4.525 | 22.26871119 | 0.14 | 150 | 4.162124756 | 6 | 7.046761754 | 5.9 | Pd | Hf | 2.88661 | 0.24061
3 | 4 | 4.825 | 24.61174207 | 0.14 | 147 | 4.259548751 | 10 | 7.095825093 | 49 | Pd | Hg | 2.3763 | -0.2697
3.5 | 4 | 5.5 | 14.14855047 | 0.13 | 139 | 3.853874062 | 8.5 | 6.162942317 | 6.4 | Pd | Ir | 3.18873 | 0.54273
3.5 | 4 | 4.31 | 37.53064612 | 0.19 | 164.5 | 4.573767372 | 5.5 | 8.432076899 | 5.2 | Pd | La | 1.70667 | -0.93933
5.5 | 7 | 4.95 | 12.21270447 | 0.48 | 137 | 3.668753772 | 7.5 | 5.519599495 | 21.7 | Pd | Mn | 2.98927 | 0.34327
5 | 6 | 5.05 | 15.50088069 | 0.25 | 140.5 | 3.918424655 | 7.5 | 6.308328617 | 4.8 | Pd | Mo | 3.66703 | 1.02103
4.5 | 5 | 4.75 | 18.00213298 | 0.265 | 142.5 | 4.018420103 | 7 | 6.625794375 | 7.3 | Pd | Nb | 3.34044 | 0.69444
3.5 | 4 | 5.325 | 10.94128444 | 0.444 | 134 | 3.659450171 | 9 | 5.487907316 | 13.4 | Pd | Ni | 2.51311 | -0.13289
6 | 8 | 5.425 | 13.98369767 | 0.13 | 138.5 | 3.84844722 | 8 | 6.155913408 | 5.1 | Pd | Os | 3.59298 | 0.94698
4 | 4 | 5.45 | 14.69838627 | 0.244 | 142 | 3.862851303 | 10 | 6.140393047 | 11.8 | Pd | Pd | 2.646 | 0
4 | 4 | 5.55 | 15.36046351 | 0.13 | 140.5 | 3.889729057 | 9.5 | 6.224116959 | 8.8 | Pd | Pt | 2.81414 | 0.16814
5.5 | 7 | 5.325 | 14.71033423 | 0.137 | 139.5 | 3.873735933 | 7.5 | 6.186721495 | 6.2 | Pd | Re | 3.90857 | 1.26257
5 | 6 | 5.425 | 13.72550981 | 0.242 | 137 | 3.827817697 | 9 | 6.064489551 | 8.2 | Pd | Rh | 2.91192 | 0.26592
6 | 8 | 5.425 | 13.56787441 | 0.238 | 138 | 3.821773749 | 8.5 | 6.060136004 | 6.4 | Pd | Ru | 3.24624 | 0.60024
3.5 | 4 | 4.35 | 25.00931092 | 0.568 | 152 | 4.16329643 | 5.5 | 7.08202821 | 10 | Pd | Sc | 2.66382 | 0.01782
4.5 | 5 | 4.75 | 18.04672956 | 0.14 | 143.5 | 4.016121649 | 6.5 | 6.618497239 | 6.3 | Pd | Ta | 3.4692 | 0.8232
5.5 | 7 | 5.375 | 14.15101151 | 0.24 | 139 | 3.857250339 | 7.5 | 6.136146578 | 8 | Pd | Tc | 3.56999 | 0.92399
4 | 4 | 4.625 | 17.63631716 | 0.523 | 142 | 3.959771996 | 6 | 6.45883252 | 8.6 | Pd | Ti | 2.8257 | 0.1797
4.5 | 5 | 4.85 | 13.84489822 | 0.489 | 138 | 3.798159635 | 6.5 | 5.926510976 | 8.4 | Pd | V | 3.13015 | 0.48415
5 | 6 | 5.125 | 15.85873442 | 0.13 | 138.5 | 3.933506818 | 7 | 6.356211501 | 4.5 | Pd | W | 3.88576 | 1.23976
3.5 | 4 | 4.325 | 33.01321288 | 0.3 | 160.5 | 4.460812204 | 5.5 | 8.043925049 | 11.3 | Pd | Y | 2.32123 | -0.32477
3 | 4 | 4.775 | 15.20568373 | 0.388 | 141 | 3.842533257 | 10 | 6.096226278 | 30.2 | Pd | Zn | 2.53447 | -0.11153
4 | 4 | 4.45 | 23.26594327 | 0.278 | 150 | 4.19496541 | 6 | 7.140036982 | 5.7 | Pd | Zr | 2.75424 | 0.10824