## Sheet1
Site2_MeltingT | MiracleRadius_composition_average | NdValence_composition_average | Row_composition_average | valence_composition_average | Site2_AtomicVolume | phi_composition_average | GSestFCClatcnt_composition_average | Site2_ThermalExpansionCoefficient | Site2_SpecificHeatCapacity | CovalentRadius_composition_average | HHIr_composition_average | Site2_BCCefflatcnt | Column_composition_average | n_ws^third_composition_average | Site2_NValance | ThermalConductivity_composition_average | Site2_Electronegativity | HeatCapacityMass_composition_average | GSvolume_pa_difference | E_regression | Material compositions 1 | Material compositions 2 | E_regression_shift
3290 | 135.5 | 5.5 | 5 | 4 | 18.04672956 | 4.625 | 3.812720517 | 6.3 | 0.14 | 147 | 3150 | 6.618497239 | 7.5 | 1.69 | 19 | 74.1 | 1.5 | 0.292 | 7.8 | 2.8567 | Ni | Ta | -0.0961
1211.4 | 120 | 9 | 4 | 3.5 | 22.66097638 | 4.875 | 3.985366789 | 5.7 | 0.32 | 122 | 1700 | 6.702649876 | 12 | 1.56 | 14 | 75.3 | 2.01 | 0.382 | 12.685 | 2.79661 | Ni | Ge | -0.15619
2739 | 131 | 7.5 | 5 | 3 | 14.14855047 | 5.375 | 3.65047293 | 6.4 | 0.13 | 132.5 | 5300 | 6.162942317 | 9.5 | 1.79 | 23 | 118.85 | 2.2 | 0.2875 | 3.89 | 3.4554 | Ni | Ir | 0.5026
600.61 | 150 | 9 | 5 | 3.5 | 30.34142301 | 4.65 | 4.141318799 | 28.8 | 0.129 | 135 | 1650 | 7.644430423 | 12 | 1.45 | 28 | 63 | 2.33 | 0.287 | 17.79 | 2.51994 | Ni | Pb | -0.43286
2128 | 159 | 1 | 4 | 3 | 23.26594327 | 3.45 | 4.517114323 | 5.7 | 0.278 | 158 | 1550 | 7.140036982 | 3 | 1.29 | 4 | 89.35 | 1.33 | 0.6505 | 0.305 | 1.98631 | Mg | Zr | 0.58031
1234.93 | 151 | 6 | 5 | 3 | 17.07564795 | 3.9 | 4.277196295 | 18.9 | 0.235 | 160 | 2000 | 6.375951415 | 7.5 | 1.385 | 11 | 225.85 | 1.93 | 0.2565 | 6.865 | 2.72588 | Zr | Ag | 0.12935
1234.93 | 142.5 | 5 | 4 | 2.5 | 17.07564795 | 4.275 | 4.033459805 | 18.9 | 0.235 | 133 | 1200 | 6.375951415 | 12 | 1.375 | 11 | 333 | 1.93 | 0.566 | 0.15 | 1.14107 | Al | Ag | -0.12503
234.32 | 147 | 10 | 5.5 | 3 | 24.61174207 | 4.825 | 4.259548751 | 49 | 0.14 | 135.5 | 5550 | 7.095825093 | 11 | 1.455 | 26 | 40.07 | 2 | 0.192 | 10.82758621 | 2.3763 | Pd | Hg | -0.2697
2607 | 130 | 8.5 | 4.5 | 5 | 13.56787441 | 4.925 | 3.659258659 | 6.4 | 0.238 | 139 | 4750 | 6.060136004 | 9.5 | 1.65 | 8 | 259 | 2.2 | 0.3115 | 2.44 | 2.508 | Cu | Ru | 0.4278
1799 | 157 | 2.5 | 5.5 | 4.5 | 33.01321288 | 4 | 4.531467719 | 11.3 | 0.3 | 176 | 3450 | 8.043925049 | 4.5 | 1.51 | 3 | 95.6 | 1.22 | 0.215 | 16.315 | 5.91681 | W | Y | -0.23029
3459 | 148.5 | 2.5 | 4.5 | 4.5 | 14.71033423 | 4.325 | 4.195884847 | 6.2 | 0.137 | 146 | 1900 | 6.186721495 | 4.5 | 1.51 | 21 | 101.95 | 1.9 | 0.58 | 8.235 | 2.78975 | Mg | Re | 1.38375
594.22 | 141 | 8 | 4.5 | 4 | 21.58002546 | 4.49 | 3.886758764 | 30.8 | 0.232 | 138 | 1350 | 6.799769312 | 10 | 1.505 | 12 | 88.5 | 1.69 | 0.34 | 8.765 | 2.26771 | Fe | Cd | -0.32909
2180 | 144 | 3.5 | 4.5 | 5 | 12.09293747 | 4.05 | 4.03881909 | 4.9 | 0.449 | 157 | 3350 | 5.6328007 | 5 | 1.57 | 6 | 58.2 | 1.66 | 0.3635 | 12.005 | 2.45048 | Zr | Cr | -0.14469
3459 | 131.5 | 7.5 | 5 | 4.5 | 14.71033423 | 4.825 | 3.711220844 | 6.2 | 0.137 | 141.5 | 2400 | 6.186721495 | 9 | 1.66 | 21 | 224.45 | 1.9 | 0.261 | 3.585 | 2.63506 | Cu | Re | 0.55486
1828.05 | 138.5 | 7 | 5.5 | 5 | 14.69838627 | 5.125 | 3.933506818 | 11.8 | 0.244 | 150.5 | 6150 | 6.140393047 | 8 | 1.74 | 10 | 122.9 | 2.2 | 0.188 | 1.64 | 5.59128 | W | Pd | -0.55582
2739 | 136 | 7 | 6 | 3 | 14.14855047 | 5.55 | 3.84489682 | 6.4 | 0.13 | 141 | 9100 | 6.162942317 | 9 | 1.83 | 23 | 147 | 2.2 | 0.131 | 0 | 4.5471 | Ir | Ir | 0
933.47 | 141 | 0 | 3 | 3 | 16.59442452 | 4.2 | 4.039606536 | 23.1 | 0.9 | 121 | 1000 | 6.46904413 | 13 | 1.39 | 3 | 237 | 1.61 | 0.897 | 0 | 1.2661 | Al | Al | 0
317.3 | 121.5 | 0 | 3 | 4 | 28.21412182 | 4.875 | 4.262834815 | 127 | 0.769 | 114 | 3050 | 6.096226278 | 14 | 1.52 | 5 | 118.6175 | 2.19 | 0.833 | 6.090238095 | 1.03897 | Al | P | -0.22713
2180 | 145 | 2.5 | 3.5 | 4 | 12.09293747 | 4.05 | 4.028853897 | 4.9 | 0.449 | 140 | 2300 | 5.6328007 | 4 | 1.45 | 6 | 124.85 | 1.66 | 0.736 | 11.7 | 1.74633 | Mg | Cr | 0.34033
2041.4 | 140 | 4.5 | 4.5 | 3.5 | 15.36046351 | 4.925 | 3.978106673 | 8.8 | 0.13 | 128.5 | 5050 | 6.224116959 | 11.5 | 1.585 | 24 | 154.3 | 2.28 | 0.515 | 1.46 | 1.60389 | Al | Pt | 0.33779
1799 | 190 | 0.5 | 4.5 | 2.5 | 33.01321288 | 2.875 | 5.192393685 | 11.3 | 0.3 | 183 | 2050 | 8.043925049 | 2.5 | 1.06 | 3 | 108.6 | 1.22 | 0.4725 | 5.405 | 1.96705 | Ca | Y | 0.29815
2896 | 141 | 7.5 | 5.5 | 4.5 | 15.50088069 | 4.9 | 4.015750369 | 4.8 | 0.25 | 145 | 3150 | 6.308328617 | 8.5 | 1.67 | 6 | 227.5 | 2.16 | 0.19 | 1.01 | 2.8125 | Au | Mo | 1.0278
600.61 | 149.5 | 8 | 5 | 5 | 30.34142301 | 4.515 | 4.16390631 | 28.8 | 0.129 | 139 | 1600 | 7.644430423 | 11 | 1.46 | 28 | 57.75 | 2.33 | 0.2895 | 17.38 | 2.21859 | Fe | Pb | -0.37821
2183 | 134.5 | 3.5 | 5 | 5.5 | 13.84489822 | 4.525 | 3.86881515 | 8.4 | 0.489 | 157.5 | 3850 | 5.926510976 | 5.5 | 1.725 | 5 | 102.35 | 1.63 | 0.3105 | 3.04 | 6.16991 | W | V | 0.02281
544.4 | 161 | 5 | 4.5 | 3.5 | 35.48345908 | 3.8 | 4.798109832 | 13.4 | 0.122 | 144.5 | 3250 | 7.821897704 | 8.5 | 1.165 | 29 | 81.935 | 2.02 | 0.5725 | 10.06 | 1.23751 | Mg | Bi | -0.16849
544.4 | 144 | 10 | 5 | 3.5 | 35.48345908 | 4.3 | 4.313445829 | 13.4 | 0.122 | 140 | 3750 | 7.821897704 | 13 | 1.315 | 29 | 204.435 | 2.02 | 0.2535 | 21.88 | 1.63815 | Cu | Bi | -0.44205
505.08 | 140.5 | 10 | 4.5 | 3 | 26.96678526 | 4.3 | 4.32204013 | 22 | 0.228 | 135.5 | 1550 | 7.39058945 | 12.5 | 1.355 | 14 | 233.8 | 1.96 | 0.306 | 22.215 | 1.84641 | Cu | Sn | -0.23379
2506 | 150 | 6 | 5.5 | 4 | 22.26871119 | 4.525 | 4.162124756 | 5.9 | 0.14 | 157 | 5300 | 7.046761754 | 7 | 1.56 | 18 | 47.4 | 1.3 | 0.194 | 7.79 | 2.88661 | Pd | Hf | 0.24061
1687 | 135 | 0 | 3 | 3 | 20.01637772 | 4.075 | 4.423693978 | 2.6 | 0.7 | 126 | 750 | 6.160132678 | 8 | 1.335 | 4 | 152 | 1.9 | 0.8675 | 2.45 | 1.43422 | Mg | Si | 0.02822
429.75 | 147 | 7.5 | 5 | 4.5 | 26.08265816 | 4.275 | 4.284665193 | 32.1 | 0.233 | 148 | 3650 | 7.311634665 | 9.5 | 1.47 | 13 | 109.8 | 1.78 | 0.242 | 8.57 | 4.84196 | Mo | In | -0.18684
692.68 | 132.5 | 8 | 4 | 4 | 15.20568373 | 4.515 | 3.661719637 | 30.2 | 0.388 | 127 | 1650 | 6.096226278 | 10 | 1.545 | 12 | 98.1 | 1.65 | 0.4185 | 3.23 | 2.43732 | Fe | Zn | -0.15948
1193 | 173.5 | 0.5 | 4.5 | 2.5 | 37.53064612 | 3.31 | 4.895916285 | 5.2 | 0.19 | 174 | 1800 | 8.432076899 | 2.5 | 1.175 | 3 | 84.75 | 1.1 | 0.609 | 14.0075 | 1.17836 | Mg | La | -0.22764
577 | 149 | 9 | 5 | 3 | 28.64087656 | 4.55 | 4.106477484 | 29.9 | 0.129 | 134.5 | 4000 | 7.488872387 | 11.5 | 1.435 | 27 | 68.4 | 1.62 | 0.2865 | 16.59 | 2.57275 | Ni | Tl | -0.38005
2180 | 135.5 | 2.5 | 3.5 | 4.5 | 12.09293747 | 4.425 | 3.7950826 | 4.9 | 0.449 | 130 | 2550 | 5.6328007 | 9.5 | 1.56 | 6 | 165.35 | 1.66 | 0.673 | 5.29 | 2.1762 | Al | Cr | 0.9101
2180 | 134.5 | 5 | 4.5 | 6 | 12.09293747 | 4.65 | 3.762278336 | 4.9 | 0.449 | 146.5 | 4700 | 5.6328007 | 6 | 1.75 | 6 | 115.85 | 1.66 | 0.35 | 4.5 | 5.06851 | Mo | Cr | 0.03971
3459 | 131 | 5.5 | 5 | 6.5 | 14.71033423 | 5.065 | 3.692922313 | 6.2 | 0.137 | 141.5 | 2350 | 6.186721495 | 7.5 | 1.81 | 21 | 64.05 | 1.9 | 0.293 | 3.925 | 2.66457 | Fe | Re | 0.06777
933.47 | 149.5 | 1 | 4 | 3.5 | 16.59442452 | 3.825 | 4.283343026 | 23.1 | 0.9 | 148 | 1800 | 6.46904413 | 8.5 | 1.4 | 3 | 129.85 | 1.61 | 0.5875 | 6.715 | 3.09446 | Zr | Al | 0.49792
370.87 | 160.5 | 0 | 3 | 2 | 39.43832888 | 3.45 | 4.465104085 | 71 | 1.23 | 143.5 | 750 | 7.760395346 | 7 | 1.105 | 1 | 189 | 0.93 | 1.0625 | 12.76333333 | 1.19687 | Al | Na | -0.06923
2750 | 141 | 6.5 | 5.5 | 4.5 | 18.00213298 | 4.85 | 4.045297856 | 7.3 | 0.265 | 150 | 8950 | 6.625794375 | 7.5 | 1.71 | 5 | 62.65 | 1.6 | 0.199 | 3.16 | 3.64272 | Pt | Nb | 0.96632
2750 | 143 | 7 | 5.5 | 4 | 18.00213298 | 4.6 | 4.115745817 | 7.3 | 0.265 | 150 | 4900 | 6.625794375 | 8 | 1.605 | 5 | 185.35 | 1.6 | 0.197 | 1.48 | 2.7627 | Au | Nb | 0.978
2128 | 146.5 | 3 | 5.5 | 5 | 23.26594327 | 4.125 | 4.265620925 | 5.7 | 0.278 | 168.5 | 3450 | 7.140036982 | 5 | 1.61 | 4 | 98.35 | 1.33 | 0.205 | 7.145 | 6.07872 | W | Zr | -0.06838
2506 | 142 | 5 | 5 | 3.5 | 22.26871119 | 4.4 | 3.958723624 | 5.9 | 0.14 | 149.5 | 2050 | 7.046761754 | 7 | 1.6 | 18 | 56.85 | 1.3 | 0.294 | 11.88 | 2.74196 | Ni | Hf | -0.21084
453.69 | 156 | 0 | 2.5 | 1.5 | 21.54405808 | 3.15 | 4.277997338 | 46 | 3.582 | 134.5 | 2350 | 6.416364372 | 1.5 | 1.075 | 1 | 120.35 | 0.98 | 2.3025 | 6.296666667 | 1.33197 | Mg | Li | -0.07403
1814 | 144 | 4.5 | 4 | 3 | 25.00931092 | 4.225 | 3.959895298 | 10 | 0.568 | 147 | 3000 | 7.08202821 | 6.5 | 1.51 | 3 | 53.25 | 1.36 | 0.506 | 11.915 | 2.69859 | Ni | Sc | -0.25421
544.4 | 151.5 | 5 | 4.5 | 4 | 35.48345908 | 4.175 | 4.564338535 | 13.4 | 0.122 | 134.5 | 3500 | 7.821897704 | 14 | 1.275 | 29 | 122.435 | 2.02 | 0.5095 | 16.47 | 0.91207 | Al | Bi | -0.35403
2180 | 136 | 7.5 | 4.5 | 5 | 12.09293747 | 5.05 | 3.706704984 | 4.9 | 0.449 | 139 | 6050 | 5.6328007 | 8 | 1.7 | 6 | 82.75 | 1.66 | 0.3465 | 3.22 | 3.14051 | Pd | Cr | 0.49451
2180 | 132.5 | 4.5 | 5 | 6 | 12.09293747 | 4.725 | 3.777360499 | 4.9 | 0.449 | 150.5 | 4200 | 5.6328007 | 6 | 1.77 | 6 | 133.85 | 1.66 | 0.2905 | 4.86 | 5.99785 | W | Cr | -0.14925
2607 | 137.5 | 3.5 | 4 | 5.5 | 13.56787441 | 4.8 | 3.910151365 | 6.4 | 0.238 | 133.5 | 4500 | 6.060136004 | 10.5 | 1.61 | 8 | 177 | 2.2 | 0.5675 | 2.97 | 2.5963 | Al | Ru | 1.3302
903.78 | 157.5 | 5 | 4 | 3.5 | 30.19142344 | 3.925 | 4.761814046 | 11 | 0.207 | 140 | 1950 | 7.567916458 | 8.5 | 1.215 | 15 | 90.15 | 2.05 | 0.615 | 8.67 | 1.26933 | Mg | Sb | -0.13667
1357.77 | 135 | 10 | 4.5 | 2 | 11.82994193 | 4.4 | 3.782567099 | 16.5 | 0.385 | 138.5 | 1450 | 5.617631504 | 11 | 1.415 | 11 | 415 | 1.9 | 0.31 | 5.26 | 1.802299595 | Ag | Cu | -0.022200405
1814 | 148.5 | 2.5 | 5 | 4.5 | 25.00931092 | 4.025 | 4.233951945 | 10 | 0.568 | 166 | 4400 | 7.08202821 | 4.5 | 1.54 | 3 | 94.9 | 1.36 | 0.35 | 6.185 | 6.11722 | W | Sc | -0.02988
1211.4 | 127.5 | 5 | 3.5 | 3.5 | 22.66097638 | 4.375 | 4.277145538 | 5.7 | 0.32 | 120.5 | 1450 | 6.702649876 | 13.5 | 1.38 | 14 | 148.45 | 2.01 | 0.6085 | 6.525 | 1.15506 | Al | Ge | -0.11104
1728 | 132.5 | 6.5 | 4.5 | 4.5 | 10.94128444 | 4.925 | 3.715023523 | 13.4 | 0.444 | 139 | 3400 | 5.487907316 | 8 | 1.76 | 10 | 114.35 | 1.91 | 0.3475 | 5.37 | 4.7032 | Mo | Ni | -0.3256
1768 | 134.5 | 8.5 | 4.5 | 2.5 | 10.99586068 | 4.725 | 3.737484769 | 13 | 0.421 | 135.5 | 2050 | 5.507318082 | 10 | 1.555 | 9 | 264.5 | 1.88 | 0.328 | 6.085 | 1.734358324 | Ag | Co | -0.090141676
2237 | 133.5 | 6 | 5.5 | 6 | 13.72550981 | 5.1 | 3.898473212 | 8.2 | 0.242 | 152 | 6150 | 6.064489551 | 7.5 | 1.785 | 9 | 162 | 2.28 | 0.1875 | 2.41 | 5.5271 | W | Rh | -0.62
1204 | 171.5 | 0 | 4.5 | 2.5 | 35.23917573 | 3.32 | 4.866405617 | 5.4 | 0.193 | 172 | 1800 | 8.311852231 | 2.5 | 1.185 | 5 | 84.25 | 1.13 | 0.608 | 12.785 | 1.21848 | Mg | Pr | -0.18752
1050 | 186 | 0 | 4 | 2 | 55.32313078 | 2.925 | 5.257827792 | 22.5 | 0.3 | 168 | 1750 | 9.45988626 | 2 | 1.005 | 2 | 79.765 | 0.95 | 0.6645 | 31.34 | 1.08218 | Mg | Sr | -0.32382
2739 | 148 | 3.5 | 4.5 | 2.5 | 14.14855047 | 4.5 | 4.176022975 | 6.4 | 0.13 | 141 | 4800 | 6.162942317 | 5.5 | 1.5 | 23 | 151.5 | 2.2 | 0.577 | 8.68 | 2.26703 | Mg | Ir | 0.86103
923 | 160 | 0 | 3 | 2 | 23.2222931 | 3.45 | 4.50714913 | 24.8 | 1.02 | 141 | 500 | 7.153611229 | 2 | 1.17 | 2 | 156 | 1.31 | 1.023 | 0 | 1.406 | Mg | Mg | 0
3290 | 135 | 4.5 | 5 | 5.5 | 18.04672956 | 4.49 | 3.835308029 | 6.3 | 0.14 | 151 | 3100 | 6.618497239 | 6.5 | 1.7 | 19 | 68.85 | 1.5 | 0.2945 | 7.39 | 2.39758 | Fe | Ta | -0.19922
1234.93 | 140 | 8.5 | 5.5 | 2.5 | 17.07564795 | 4.95 | 3.936104947 | 18.9 | 0.235 | 143 | 5250 | 6.375951415 | 10 | 1.595 | 11 | 288 | 1.93 | 0.183 | 2.12 | 4.4493 | Ir | Ag | -0.0978
1294 | 161.5 | 0 | 4.5 | 3 | 34.16905488 | 3.695 | 4.611343822 | 6.9 | 0.19 | 161 | 2050 | 8.240214906 | 8 | 1.295 | 6 | 126.75 | 1.14 | 0.5435 | 18.33 | 0.9308 | Al | Nd | -0.3353
2896 | 132 | 5.5 | 4.5 | 6 | 15.50088069 | 4.79 | 3.737611035 | 4.8 | 0.25 | 143 | 3350 | 6.308328617 | 7 | 1.77 | 6 | 109.1 | 2.16 | 0.35 | 4.96 | 2.45985 | Fe | Mo | -0.13695
302.91 | 130 | 10 | 4 | 2.5 | 19.61051348 | 4.275 | 3.881514283 | 19.7 | 0.371 | 127 | 1700 | 6.596508714 | 12 | 1.39 | 13 | 220.8 | 1.81 | 0.379 | 7.7875 | 1.9743 | Cu | Ga | -0.1059
2183 | 147 | 1.5 | 3.5 | 3.5 | 13.84489822 | 3.85 | 4.120308548 | 8.4 | 0.489 | 147 | 1950 | 5.926510976 | 3.5 | 1.405 | 5 | 93.35 | 1.63 | 0.756 | 9.88 | 2.25739 | Mg | V | 0.85139
1193 | 164 | 0.5 | 4.5 | 3 | 37.53064612 | 3.685 | 4.662144988 | 5.2 | 0.19 | 164 | 2050 | 8.432076899 | 8 | 1.285 | 3 | 125.25 | 1.1 | 0.546 | 20.4175 | 0.77761 | Al | La | -0.48849
1941 | 133.5 | 4 | 4 | 5 | 17.63631716 | 4.365 | 3.778958376 | 8.6 | 0.523 | 146 | 1500 | 6.45883252 | 6 | 1.645 | 4 | 51.05 | 1.54 | 0.4865 | 5.96 | 2.45719 | Fe | Ti | -0.13961
594.22 | 149.5 | 10 | 5 | 3 | 21.58002546 | 4.75 | 4.067572385 | 30.8 | 0.232 | 141.5 | 4650 | 6.799769312 | 11 | 1.455 | 12 | 84.3 | 1.69 | 0.2375 | 5.085 | 2.47774 | Pd | Cd | -0.16826
692.68 | 140.5 | 5 | 3.5 | 2.5 | 15.20568373 | 4.15 | 3.930910874 | 30.2 | 0.388 | 121.5 | 1450 | 6.096226278 | 12.5 | 1.355 | 12 | 176.5 | 1.65 | 0.6425 | 2.52 | 1.18119 | Al | Zn | -0.08491
1814 | 153 | 5.5 | 4.5 | 2.5 | 25.00931092 | 3.8 | 4.245527316 | 10 | 0.568 | 157.5 | 2950 | 7.08202821 | 7 | 1.315 | 3 | 222.4 | 1.36 | 0.4015 | 5.905 | 1.823068663 | Ag | Sc | -0.001431337
1234.93 | 143.5 | 10 | 5.5 | 2.5 | 17.07564795 | 4.75 | 4.042407903 | 18.9 | 0.235 | 140.5 | 1200 | 6.375951415 | 11 | 1.465 | 11 | 373 | 1.93 | 0.182 | 0.37 | 1.8195 | Au | Ag | 0.0348
2041.4 | 140.5 | 9.5 | 5.5 | 4 | 15.36046351 | 5.55 | 3.889729057 | 8.8 | 0.13 | 137.5 | 8550 | 6.224116959 | 10 | 1.725 | 24 | 71.7 | 2.28 | 0.1885 | 0.61 | 2.81414 | Pd | Pt | 0.16814
2237 | 129 | 9 | 4.5 | 4 | 13.72550981 | 4.925 | 3.665302607 | 8.2 | 0.242 | 137 | 4750 | 6.064489551 | 10 | 1.615 | 9 | 275.5 | 2.28 | 0.314 | 2.57 | 2.46945 | Cu | Rh | 0.38925
600.61 | 174 | 10 | 6 | 4 | 30.34142301 | 4.1 | 4.826588558 | 28.8 | 0.129 | 146 | 1800 | 7.644430423 | 14 | 1.15 | 28 | 35.3 | 2.33 | 0.13 | 0 | 1.0788 | Pb | Pb | 0
1941 | 141.5 | 1 | 3.5 | 3.5 | 17.63631716 | 4 | 4.048149613 | 8.6 | 0.523 | 140.5 | 1300 | 6.45883252 | 8.5 | 1.455 | 4 | 129.45 | 1.54 | 0.7105 | 0.21 | 2.20739 | Al | Ti | 0.94129
2128 | 149.5 | 1 | 4 | 3.5 | 23.26594327 | 3.825 | 4.283343026 | 5.7 | 0.278 | 148 | 1800 | 7.140036982 | 8.5 | 1.4 | 4 | 129.85 | 1.33 | 0.5875 | 6.715 | 1.92223 | Al | Zr | 0.65613
3695 | 137 | 4.5 | 5.5 | 6 | 15.85873442 | 4.725 | 3.989080171 | 4.5 | 0.13 | 158 | 4800 | 6.356211501 | 6 | 1.79 | 20 | 156 | 2.36 | 0.1915 | 0.36 | 5.25813 | Mo | W | 0.22933
2896 | 132.5 | 6.5 | 4.5 | 4.5 | 15.50088069 | 4.925 | 3.715023523 | 4.8 | 0.25 | 139 | 3400 | 6.308328617 | 8 | 1.76 | 6 | 114.35 | 2.16 | 0.3475 | 5.37 | 2.98791 | Ni | Mo | 0.03511
1234.93 | 143 | 10 | 5 | 3 | 17.07564795 | 4.9 | 3.945082189 | 18.9 | 0.235 | 142 | 4700 | 6.375951415 | 10.5 | 1.515 | 11 | 250.4 | 1.93 | 0.2395 | 1.92 | 2.53626 | Pd | Ag | -0.10974
1799 | 159 | 3 | 5 | 4.5 | 33.01321288 | 3.925 | 4.516385556 | 11.3 | 0.3 | 172 | 3950 | 8.043925049 | 4.5 | 1.49 | 3 | 77.6 | 1.22 | 0.2745 | 16.675 | 4.85281 | Mo | Y | -0.17599
1799 | 157.5 | 4 | 5.5 | 3 | 33.01321288 | 4.375 | 4.451834962 | 11.3 | 0.3 | 165.5 | 5850 | 8.043925049 | 6 | 1.52 | 3 | 82.1 | 1.22 | 0.2145 | 18.155 | 4.30652 | Ir | Y | -0.24058