## Sheet1
Site2_MeltingT | NdValence_composition_average | Site2_AtomicVolume | GSestFCClatcnt_composition_average | valence_composition_average | phi_composition_average | MiracleRadius_composition_average | Column_composition_average | CovalentRadius_composition_average | Site2_ThermalExpansionCoefficient | Site2_AtomicWeight | Site2_NUnfilled | SecondIonizationEnergy_composition_average | BCCvolume_padiff_composition_average | ThermalConductivity_composition_average | n_ws^third_composition_average | SpaceGroupNumber_composition_average | Polarizability_max_value | IonizationEnergy_composition_average | Site2_NdUnfilled | E_regression | Material compositions 1 | Material compositions 2 | E_regression_shift
317.3 | 2.5 | 28.21412182 | 4.23003055 | 5.5 | 5.1 | 120.5 | 10.5 | 130.5 | 127 | 30.973762 | 3 | 18.093 | -4.205119048 | 69.1175 | 1.71 | 115.5 | 12.8 | 848.3 | 0 | 4.77354 | Mo | P | -0.25526
1357.77 | 9 | 11.82994193 | 3.496935082 | 2.5 | 4.825 | 126 | 10.5 | 128 | 16.5 | 63.546 | 1 | 19.23 | 0.01 | 245.85 | 1.61 | 225 | 6.8 | 741.05 | 0 | 2.88422 | Ni | Cu | -0.06858
1115 | 2 | 42.9371873 | 4.6650883 | 4 | 3.675 | 168 | 4 | 169 | 22.3 | 40.078 | 0 | 5.9355 | -0.475 | 187 | 1.36 | 227 | 25.73333333 | 679.9 | 0 | 5.86536 | W | Ca | -0.28174
1090 | 7.5 | 21.72396574 | 4.216860444 | 5.5 | 4.725 | 127 | 10.5 | 136.5 | 15.4 | 74.9216 | 3 | 17.547 | -1.5825 | 94 | 1.605 | 197.5 | 12.8 | 815.95 | 0 | 4.85173 | Mo | As | -0.17707
388.36 | 4 | 27.16654579 | 4.072916852 | 4.5 | 2.6 | 114.5 | 13 | 114.5 | 70 | 32.065 | 2 | 20.749 | -5.0784375 | 45.4845 | 0.875 | 147.5 | 6.8 | 868.14 | 0 | 2.15778 | Ni | S | -0.79502
1337.33 | 9 | 16.94706362 | 3.756775885 | 3 | 5.175 | 134.5 | 10.5 | 130 | 14.2 | 196.966569 | 1 | 19.3445 | 0.02 | 203.85 | 1.66 | 225 | 6.8 | 813.4 | 0 | 2.70755 | Ni | Au | -0.24525
2180 | 5 | 12.09293747 | 3.762278336 | 6 | 4.65 | 134.5 | 6 | 146.5 | 4.9 | 51.9961 | 6 | 16.4805 | -0.01 | 115.85 | 1.75 | 229 | 12.8 | 668.85 | 5 | 5.06851 | Mo | Cr | 0.03971
1687 | 0 | 20.01637772 | 4.189922681 | 3.5 | 4.45 | 125.5 | 13.5 | 116 | 2.6 | 28.0855 | 4 | 17.5865 | -2.695 | 192.5 | 1.445 | 226 | 6.8 | 682 | 0 | 1.11237 | Al | Si | -0.15373
1357.77 | 9.5 | 11.82994193 | 3.727213967 | 3 | 5.05 | 132.5 | 10.5 | 134 | 16.5 | 63.546 | 1 | 19.4275 | 0.03 | 236.3 | 1.625 | 225 | 6.5 | 807.7 | 0 | 2.78163 | Pt | Cu | 0.10523
1294 | 0 | 34.16905488 | 4.845115119 | 2.5 | 3.32 | 171 | 2.5 | 171 | 6.9 | 144.242 | 10 | 12.881 | 0.075 | 86.25 | 1.185 | 194 | 31.4 | 633.85 | 0 | 1.23717 | Mg | Nd | -0.16883
1337.33 | 10 | 16.94706362 | 3.797661928 | 2.5 | 4.8 | 134.5 | 11 | 134 | 14.2 | 196.966569 | 1 | 20.4065 | 0.02 | 359 | 1.52 | 225 | 6.15 | 817.75 | 0 | 1.97207 | Cu | Au | -0.10813
2739 | 6.5 | 14.14855047 | 3.673060441 | 4.5 | 5.24 | 130.5 | 8.5 | 136.5 | 6.4 | 192.217 | 3 | 8.09 | 0.21 | 113.6 | 1.8 | 227 | 8.4 | 819.65 | 3 | 2.70034 | Fe | Ir | 0.10354
1941 | 5.5 | 17.63631716 | 3.98664975 | 4 | 4.725 | 140.5 | 7 | 148 | 8.6 | 47.867 | 8 | 16.0715 | 0.1 | 46.75 | 1.65 | 209.5 | 14.6 | 764 | 8 | 3.05607 | Pt | Ti | 0.37967
2896 | 7 | 15.50088069 | 3.945302409 | 5 | 5.15 | 139 | 8 | 145 | 4.8 | 95.96 | 6 | 17.512 | 0.025 | 104.8 | 1.775 | 227 | 12.8 | 777.45 | 5 | 3.96811 | Pt | Mo | 1.29171
1687 | 4 | 20.01637772 | 3.898143932 | 3.5 | 4.95 | 118 | 12 | 117.5 | 2.6 | 28.0855 | 4 | 17.2565 | -2.91 | 119.35 | 1.625 | 226 | 6.8 | 761.55 | 0 | 2.71012 | Ni | Si | -0.24268
317.3 | 2 | 28.21412182 | 4.245112714 | 5.5 | 5.175 | 118.5 | 10.5 | 134.5 | 127 | 30.973762 | 3 | 9.8625 | -4.205119048 | 87.1175 | 1.73 | 115.5 | 11.1 | 890.85 | 0 | 5.83812 | W | P | -0.30898
2180 | 7 | 12.09293747 | 3.733582737 | 5 | 5.15 | 134.5 | 8 | 137.5 | 4.9 | 51.9961 | 6 | 17.5315 | 0.015 | 82.65 | 1.755 | 227 | 11.6 | 761.4 | 5 | 3.27821 | Pt | Cr | 0.60181
2180 | 5.5 | 12.09293747 | 3.525891363 | 6 | 4.79 | 127.5 | 7 | 135.5 | 4.9 | 51.9961 | 6 | 16.34 | -0.01 | 86.95 | 1.75 | 229 | 11.6 | 706.05 | 5 | 2.50346 | Fe | Cr | -0.09334
2128 | 1 | 23.26594327 | 4.517114323 | 3 | 3.45 | 159 | 3 | 158 | 5.7 | 91.224 | 8 | 14.0825 | -0.2275 | 89.35 | 1.29 | 194 | 17.9 | 698.85 | 8 | 1.98631 | Mg | Zr | 0.58031
1941 | 6 | 17.63631716 | 3.959771996 | 4 | 4.625 | 142 | 7 | 149.5 | 8.6 | 47.867 | 8 | 16.605 | 0.105 | 46.85 | 1.595 | 209.5 | 14.6 | 731.5 | 8 | 2.8257 | Pd | Ti | 0.1797
1090 | 8 | 21.72396574 | 3.980473472 | 5.5 | 4.865 | 120 | 11.5 | 125.5 | 15.4 | 74.9216 | 3 | 17.4065 | -1.5825 | 65.1 | 1.605 | 197.5 | 8.4 | 853.15 | 0 | 2.38301 | Fe | As | -0.21379
302.91 | 9 | 19.61051348 | 3.84062824 | 3 | 4.65 | 130 | 11.5 | 123 | 19.7 | 69.723 | 5 | 19.339 | -0.45375 | 65.65 | 1.53 | 144.5 | 8.12 | 657.75 | 0 | 2.87822 | Ni | Ga | -0.07458
1828.05 | 7 | 14.69838627 | 3.933506818 | 5 | 5.125 | 138.5 | 8 | 150.5 | 11.8 | 106.42 | 0 | 9.815 | 0.03 | 122.9 | 1.74 | 227 | 11.1 | 787.5 | 0 | 5.59128 | W | Pd | -0.55582
1337.33 | 5 | 16.94706362 | 4.048554634 | 3 | 4.675 | 142 | 12 | 128.5 | 14.2 | 196.966569 | 1 | 19.6745 | 0.235 | 277 | 1.48 | 225 | 6.8 | 733.85 | 0 | 1.04139 | Al | Au | -0.22471
1811 | 5.5 | 11.77736497 | 3.737611035 | 6 | 4.79 | 132 | 7 | 143 | 11.8 | 55.845 | 4 | 16.3205 | 0 | 109.1 | 1.77 | 229 | 12.8 | 722.1 | 4 | 4.61039 | Mo | Fe | -0.41841
692.68 | 7 | 15.20568373 | 3.913188773 | 4 | 4.45 | 137.5 | 9 | 142 | 30.2 | 65.38 | 0 | 8.982 | 0.1 | 145 | 1.565 | 211.5 | 11.1 | 838.2 | 0 | 6.05919 | W | Zn | -0.08791
2128 | 1 | 23.26594327 | 4.926546891 | 3 | 3 | 179.5 | 3 | 175.5 | 5.7 | 91.224 | 8 | 12.5005 | -0.6975 | 111.35 | 1.16 | 209.5 | 25.73333333 | 624.9 | 8 | 2.30509 | Ca | Zr | 0.63619
692.68 | 5 | 15.20568373 | 3.930910874 | 2.5 | 4.15 | 140.5 | 12.5 | 121.5 | 30.2 | 65.38 | 0 | 18.396 | 0.32 | 176.5 | 1.355 | 209.5 | 6.8 | 742 | 0 | 1.18119 | Al | Zn | -0.08491
2896 | 6.5 | 15.50088069 | 3.715023523 | 4.5 | 4.925 | 132.5 | 8 | 139 | 4.8 | 95.96 | 6 | 17.3145 | 0.005 | 114.35 | 1.76 | 227 | 12.8 | 710.8 | 5 | 2.98791 | Ni | Mo | 0.03511
1768 | 3.5 | 10.99586068 | 3.977402797 | 2.5 | 4.275 | 142.5 | 5.5 | 133.5 | 13 | 58.933195 | 3 | 16.0475 | 0.0925 | 128 | 1.46 | 194 | 10.76666667 | 747.85 | 3 | 1.97803 | Mg | Co | 0.57203
1828.05 | 9 | 14.69838627 | 3.659450171 | 3.5 | 5.325 | 134 | 10 | 131.5 | 11.8 | 106.42 | 0 | 18.899 | 0.035 | 81.25 | 1.71 | 225 | 6.8 | 770.85 | 0 | 2.81443 | Ni | Pd | -0.13837
1811 | 8 | 11.77736497 | 3.682037683 | 5 | 5.19 | 133.5 | 9 | 135.5 | 11.8 | 55.845 | 4 | 17.905 | 0.03 | 76 | 1.72 | 227 | 8.4 | 782.15 | 4 | 2.81947 | Pd | Fe | 0.17347
1234.93 | 9.5 | 17.07564795 | 3.971959942 | 3 | 5 | 141.5 | 10.5 | 140.5 | 18.9 | 107.8682 | 1 | 20.0265 | -0.04 | 250.3 | 1.57 | 225 | 6.99 | 800.5 | 0 | 2.70488 | Pt | Ag | 0.02848
692.68 | 5 | 15.20568373 | 4.164682171 | 2 | 3.775 | 150 | 7 | 131.5 | 30.2 | 65.38 | 0 | 16.4995 | 0.095 | 136 | 1.245 | 194 | 10.76666667 | 822.05 | 0 | 1.30461 | Mg | Zn | -0.10139
2041.4 | 8.5 | 15.36046351 | 3.686327925 | 3.5 | 5.425 | 132.5 | 10 | 130 | 8.8 | 195.084 | 2 | 18.3655 | 0.03 | 81.15 | 1.765 | 225 | 6.8 | 803.35 | 1 | 3.06244 | Ni | Pt | 0.10964
2237 | 7.5 | 13.72550981 | 3.818840455 | 4.5 | 5.475 | 134 | 9 | 141.5 | 8.2 | 102.9055 | 3 | 9.04 | 0.36 | 148.5 | 1.795 | 225 | 8.6 | 800 | 2 | 4.47609 | Ir | Rh | -0.07101
692.68 | 9.5 | 15.20568373 | 3.869411011 | 3 | 4.875 | 139.5 | 11 | 129 | 30.2 | 65.38 | 0 | 18.2635 | 0.125 | 93.8 | 1.55 | 209.5 | 6.5 | 888.2 | 0 | 2.80416 | Pt | Zn | 0.12776
1071 | 0.5 | 34.78450148 | 4.670295641 | 3.5 | 3.69 | 161.5 | 8 | 162.5 | 5.2 | 140.116 | 22 | 14.8395 | 0.035 | 124.2 | 1.29 | 209.5 | 29.6 | 552.7 | 9 | 0.93351 | Al | Ce | -0.33259
1234.93 | 10 | 17.07564795 | 3.782567099 | 2 | 4.4 | 135 | 11 | 138.5 | 18.9 | 107.8682 | 1 | 20.891 | -0.06 | 415 | 1.415 | 225 | 6.99 | 738.2 | 0 | 1.9474 | Cu | Ag | -0.1328
1799 | 5.5 | 33.01321288 | 4.558137918 | 3 | 4.175 | 161 | 7 | 163 | 11.3 | 88.90585 | 9 | 16.3805 | 0.0975 | 167.1 | 1.39 | 209.5 | 22.7 | 753.05 | 9 | 1.8551 | Au | Y | 0.0704
544.4 | 5 | 35.48345908 | 4.564338535 | 4 | 4.175 | 151.5 | 14 | 134.5 | 13.4 | 208.9804 | 3 | 17.7575 | -1.3 | 122.435 | 1.275 | 118.5 | 6.8 | 640.45 | 0 | 0.91207 | Al | Bi | -0.35403
577 | 7.5 | 28.64087656 | 4.365451968 | 4.5 | 4.275 | 155.5 | 9.5 | 149.5 | 29.9 | 204.3833 | 5 | 18.4445 | -0.33 | 92.05 | 1.445 | 211.5 | 12.8 | 637.1 | 0 | 4.71577 | Mo | Tl | -0.31303
2041.4 | 9.5 | 15.36046351 | 3.889729057 | 4 | 5.55 | 140.5 | 10 | 137.5 | 8.8 | 195.084 | 2 | 19.0965 | 0.055 | 71.7 | 1.725 | 225 | 6.5 | 837.5 | 1 | 2.81414 | Pd | Pt | 0.16814
2739 | 8.5 | 14.14855047 | 3.853874062 | 3.5 | 5.5 | 139 | 9.5 | 140 | 6.4 | 192.217 | 3 | 9.815 | 0.24 | 109.4 | 1.75 | 225 | 7.6 | 842.5 | 3 | 3.18873 | Pd | Ir | 0.54273
923 | 0 | 23.2222931 | 4.50714913 | 2 | 3.45 | 160 | 2 | 141 | 24.8 | 24.305 | 0 | 15.035 | -0.01 | 156 | 1.17 | 194 | 10.76666667 | 737.7 | 0 | 1.406 | Mg | Mg | 0
505.08 | 10 | 26.96678526 | 4.32204013 | 3 | 4.3 | 140.5 | 12.5 | 135.5 | 22 | 118.71 | 4 | 17.462 | -4.0225 | 233.8 | 1.355 | 183 | 7.06 | 727 | 0 | 1.84641 | Cu | Sn | -0.23379
2607 | 8.5 | 13.56787441 | 3.919099462 | 5.5 | 5.275 | 138.5 | 9.5 | 141 | 6.4 | 101.07 | 4 | 18.6405 | 0.215 | 217 | 1.7 | 209.5 | 9.6 | 800.55 | 3 | 2.7173 | Au | Ru | 0.9326
1728 | 6.5 | 10.94128444 | 3.715023523 | 4.5 | 4.925 | 132.5 | 8 | 139 | 13.4 | 58.6934 | 2 | 17.3145 | 0.005 | 114.35 | 1.76 | 227 | 12.8 | 710.8 | 2 | 4.7032 | Mo | Ni | -0.3256
3695 | 2 | 15.85873442 | 4.021884435 | 4.5 | 4.5 | 138 | 9.5 | 141.5 | 4.5 | 183.84 | 6 | 9.414 | 0.22 | 205.5 | 1.6 | 227 | 11.1 | 673.8 | 6 | 3.2023 | Al | W | 1.9362
1234.93 | 5 | 17.07564795 | 4.033459805 | 2.5 | 4.275 | 142.5 | 12 | 133 | 18.9 | 107.8682 | 1 | 20.159 | 0.155 | 333 | 1.375 | 225 | 6.99 | 654.3 | 0 | 1.14107 | Al | Ag | -0.12503
2128 | 3 | 23.26594327 | 4.265620925 | 5 | 4.125 | 146.5 | 5 | 168.5 | 5.7 | 91.224 | 8 | 6.565 | -0.2225 | 98.35 | 1.61 | 211.5 | 17.9 | 715 | 8 | 6.07872 | W | Zr | -0.06838
1211.4 | 10 | 22.66097638 | 4.026252832 | 3 | 4.5 | 120 | 12.5 | 126 | 5.7 | 72.64 | 4 | 18.113 | -2.0875 | 230.45 | 1.42 | 225 | 6.15 | 753.75 | 0 | 1.90646 | Cu | Ge | -0.17374
302.91 | 7 | 19.61051348 | 4.114684888 | 4.5 | 4.45 | 134.5 | 9.5 | 142 | 19.7 | 69.723 | 5 | 10.255 | -0.45875 | 107.3 | 1.56 | 146.5 | 11.1 | 674.4 | 0 | 6.09089 | W | Ga | -0.05621
3306 | 8 | 13.98369767 | 3.84844722 | 6 | 5.425 | 138.5 | 9 | 141.5 | 5.1 | 190.23 | 4 | 9.815 | 0.275 | 79.7 | 1.76 | 209.5 | 8.5 | 822.5 | 4 | 3.59298 | Pd | Os | 0.94698
3459 | 7.5 | 14.71033423 | 3.711220844 | 4.5 | 4.825 | 131.5 | 9 | 141.5 | 6.2 | 186.207 | 5 | 10.146 | 0.0775 | 224.45 | 1.66 | 209.5 | 9.7 | 752.7 | 5 | 2.63506 | Cu | Re | 0.55486
2607 | 6 | 13.56787441 | 3.8773471 | 7 | 5.025 | 136.5 | 7 | 150 | 6.4 | 101.07 | 4 | 16.6105 | 0.2 | 127.5 | 1.8 | 211.5 | 12.8 | 697.95 | 3 | 4.61105 | Mo | Ru | -0.41775
2739 | 8.5 | 14.14855047 | 3.691358972 | 2.5 | 5 | 131 | 10 | 136.5 | 6.4 | 192.217 | 3 | 10.146 | 0.215 | 274 | 1.65 | 225 | 7.6 | 812.7 | 3 | 2.67585 | Cu | Ir | 0.59565
1768 | 3.5 | 10.99586068 | 3.7436315 | 3 | 4.65 | 133 | 11 | 123.5 | 13 | 58.933195 | 3 | 17.944 | 0.3175 | 168.5 | 1.57 | 209.5 | 7.5 | 667.8 | 3 | 2.0104 | Al | Co | 0.7443
2750 | 2 | 18.00213298 | 4.106797719 | 4 | 4.125 | 142 | 9 | 142.5 | 7.3 | 92.90638 | 7 | 16.574 | 0.22 | 145.35 | 1.515 | 227 | 15.7 | 620.8 | 6 | 2.667 | Al | Nb | 1.4009
2128 | 6 | 23.26594327 | 4.676834037 | 4 | 3.775 | 166 | 9 | 160.5 | 5.7 | 91.224 | 8 | 14.079 | -0.3175 | 29 | 1.28 | 209.5 | 17.9 | 687.75 | 8 | 1.5886 | Pb | Zr | 0.5098
234.32 | 8 | 24.61174207 | 4.078735131 | 4 | 4.565 | 138.5 | 10 | 132 | 49 | 200.59 | 0 | 17.4695 | -1.453793104 | 44.27 | 1.505 | 197.5 | 8.4 | 883.15 | 0 | 2.25118 | Fe | Hg | -0.34562
1337.33 | 10 | 16.94706362 | 4.057502731 | 3 | 5.15 | 143 | 11 | 136 | 14.2 | 196.966569 | 1 | 20.521 | 0.03 | 317 | 1.57 | 225 | 5.8 | 890.1 | 0 | 1.7847 | Au | Au | 0
370.87 | 0 | 39.43832888 | 4.698875382 | 1.5 | 3.075 | 170 | 1.5 | 153.5 | 71 | 22.98976928 | 1 | 31.1605 | -0.021666667 | 148.5 | 0.995 | 211.5 | 24.11 | 616.75 | 0 | 1.26165 | Mg | Na | -0.14435
234.32 | 7 | 24.61174207 | 4.330204267 | 4 | 4.5 | 143.5 | 9 | 147 | 49 | 200.59 | 0 | 9.3795 | -1.453793104 | 91.17 | 1.525 | 197.5 | 11.1 | 888.5 | 0 | 5.65703 | W | Hg | -0.49007
2896 | 4.5 | 15.50088069 | 3.989080171 | 6 | 4.725 | 137 | 6 | 158 | 4.8 | 95.96 | 6 | 8.2305 | 0 | 156 | 1.79 | 229 | 12.8 | 727.45 | 5 | 6.03016 | W | Mo | -0.11694
2506 | 3 | 22.26871119 | 4.232780272 | 5 | 4.2 | 146.5 | 5 | 168.5 | 5.9 | 178.49 | 8 | 7.4625 | -0.165 | 98.5 | 1.63 | 211.5 | 16.2 | 706 | 8 | 6.1037 | W | Hf | -0.0434
1234.93 | 6 | 17.07564795 | 4.277196295 | 3 | 3.9 | 151 | 7.5 | 160 | 18.9 | 107.8682 | 1 | 17.31 | -0.2875 | 225.85 | 1.385 | 209.5 | 17.9 | 695.5 | 0 | 2.72588 | Zr | Ag | 0.12935
2896 | 7.5 | 15.50088069 | 4.015750369 | 4.5 | 4.9 | 141 | 8.5 | 145 | 4.8 | 95.96 | 6 | 18.491 | 0.015 | 227.5 | 1.67 | 227 | 12.8 | 787.5 | 5 | 2.8125 | Au | Mo | 1.0278
692.68 | 10 | 15.20568373 | 3.842533257 | 3 | 4.775 | 141 | 11 | 130.5 | 30.2 | 65.38 | 0 | 18.797 | 0.13 | 93.9 | 1.495 | 209.5 | 4.8 | 855.7 | 0 | 2.53447 | Pd | Zn | -0.11153
933.47 | 3 | 16.59442452 | 3.770415299 | 4.5 | 4.565 | 133 | 10.5 | 126.5 | 23.1 | 26.9815386 | 5 | 17.504 | 0.22 | 158.6 | 1.58 | 227 | 8.4 | 668.45 | 0 | 2.45204 | Fe | Al | -0.14476
1828.05 | 7.5 | 14.69838627 | 3.918424655 | 5 | 5.05 | 140.5 | 8 | 146.5 | 11.8 | 106.42 | 0 | 18.0455 | 0.03 | 104.9 | 1.72 | 227 | 12.8 | 744.95 | 0 | 4.64559 | Mo | Pd | -0.38321
3290 | 4.5 | 18.04672956 | 3.835308029 | 5.5 | 4.49 | 135 | 6.5 | 151 | 6.3 | 180.94788 | 7 | 8.09 | 0 | 68.85 | 1.7 | 229 | 13.1 | 760.15 | 7 | 2.39758 | Fe | Ta | -0.19922
494 | 5 | 27.20880463 | 4.60249515 | 4 | 1.725 | 139 | 9 | 130.5 | 45 | 78.96 | 2 | 18.1125 | -2.88 | 79.02 | 0.585 | 104 | 10.76666667 | 839.3 | 0 | 1.09913 | Mg | Se | -0.30687
1071 | 0.5 | 34.78450148 | 4.904066938 | 3 | 3.315 | 171 | 2.5 | 172.5 | 5.2 | 140.116 | 22 | 12.943 | -0.19 | 83.7 | 1.18 | 194 | 29.6 | 632.75 | 9 | 1.206 | Mg | Ce | -0.2
2041.4 | 9.5 | 15.36046351 | 3.727213967 | 3 | 5.05 | 132.5 | 10.5 | 134 | 8.8 | 195.084 | 2 | 19.4275 | 0.03 | 236.3 | 1.625 | 225 | 6.5 | 807.7 | 1 | 2.42608 | Cu | Pt | 0.34588
2237 | 7 | 13.72550981 | 3.647004076 | 6 | 5.165 | 128.5 | 8.5 | 137 | 8.2 | 102.9055 | 3 | 17.13 | 0.15 | 115.1 | 1.765 | 227 | 8.6 | 739.65 | 2 | 2.56039 | Fe | Rh | -0.03641
1560 | 0 | 8.098176455 | 3.833666426 | 2 | 4.25 | 136 | 2 | 118.5 | 11.3 | 9.012182 | 0 | 16.623 | -0.05 | 178 | 1.42 | 194 | 10.76666667 | 818.55 | 0 | 1.38435 | Mg | Be | -0.02165
933.47 | 4 | 16.59442452 | 3.747827788 | 3 | 4.7 | 133.5 | 11.5 | 122.5 | 23.1 | 26.9815386 | 5 | 18.498 | 0.225 | 163.85 | 1.57 | 225 | 6.8 | 657.15 | 0 | 2.93619 | Ni | Al | -0.01661
1814 | 3 | 25.00931092 | 4.218869782 | 4.5 | 3.95 | 150.5 | 4.5 | 162 | 10 | 44.955912 | 9 | 14.6305 | -0.0175 | 76.9 | 1.52 | 211.5 | 17.8 | 657.95 | 9 | 4.98989 | Mo | Sc | -0.03891
1799 | 0.5 | 33.01321288 | 4.782961117 | 2.5 | 3.325 | 169.5 | 2.5 | 165.5 | 11.3 | 88.90585 | 9 | 13.6375 | 0.0775 | 86.6 | 1.19 | 194 | 22.7 | 676.85 | 9 | 1.3495 | Mg | Y | -0.0565
1193 | 5 | 37.53064612 | 4.600645125 | 3.5 | 4.41 | 163 | 6.5 | 171.5 | 5.2 | 138.90547 | 9 | 14.811 | 0.31125 | 42.55 | 1.48 | 209.5 | 31.1 | 704.05 | 9 | 1.22709 | Pt | La | -0.59931