## Sheet1
Site2_MeltingT | NdValence_composition_average | Site2_AtomicVolume | valence_composition_average | phi_composition_average | GSestFCClatcnt_composition_average | Site2_SpecificHeatCapacity | Column_composition_average | HeatCapacityMass_composition_average | MiracleRadius_composition_average | n_ws^third_composition_average | CovalentRadius_composition_average | HeatFusion_min_value | BCCfermi_composition_average | BCCefflatcnt_composition_average | BCCvolume_pa_composition_average | NsValence_composition_average | SpecificHeatCapacity_composition_average | HHIr_composition_average | Site2_HeatFusion | E_regression | Material compositions 1 | Material compositions 2 | E_regression_shift
1337.33 | 9.5 | 16.94706362 | 3.5 | 5.4 | 3.987054771 | 0.128 | 10.5 | 0.131 | 141 | 1.675 | 136 | 12.55 | 6.862423955 | 6.334427786 | 15.9 | 1 | 0.129 | 5050 | 12.55 | 2.5919 | Pt | Au | -0.0845
2506 | 4 | 22.26871119 | 5 | 4.265 | 3.981311136 | 0.14 | 6 | 0.2965 | 141.5 | 1.61 | 153.5 | 13.81 | 5.592082 | 6.302304257 | 16.3 | 2 | 0.2945 | 2000 | 27.2 | 2.32154 | Fe | Hf | -0.27526
1090 | 7.5 | 21.72396574 | 5.5 | 4.725 | 4.216860444 | 0.33 | 10.5 | 0.29 | 127 | 1.605 | 136.5 | 24.44 | 7.55582167 | 6.516729432 | 17.35 | 1.5 | 0.29 | 4650 | 24.44 | 4.85173 | Mo | As | -0.17707
1357.77 | 9.5 | 11.82994193 | 3 | 5.05 | 3.727213967 | 0.385 | 10.5 | 0.259 | 132.5 | 1.625 | 134 | 13.6 | 6.049415735 | 5.920874232 | 13.075 | 1 | 0.2575 | 5300 | 13.6 | 2.78163 | Pt | Cu | 0.10523
317.3 | 2 | 28.21412182 | 5.5 | 5.175 | 4.245112714 | 0.769 | 10.5 | 0.4505 | 118.5 | 1.73 | 134.5 | 18.54 | 8.72367584 | 6.22621889 | 15.105 | 2 | 0.4495 | 4700 | 18.54 | 5.83812 | W | P | -0.30898
1811 | 7 | 11.77736497 | 4.5 | 5.065 | 3.478636551 | 0.449 | 9 | 0.4465 | 125.5 | 1.76 | 128 | 13.81 | 5.77364297 | 5.522877038 | 10.53 | 2 | 0.4465 | 1450 | 13.81 | 2.93702 | Ni | Fe | -0.01578
1211.4 | 8 | 22.66097638 | 5 | 4.74 | 4.007954301 | 0.32 | 11 | 0.3845 | 119.5 | 1.57 | 126 | 13.81 | 5.415767995 | 6.130248317 | 14.775 | 2 | 0.3845 | 1650 | 36.94 | 2.42327 | Fe | Ge | -0.17353
2023 | 1 | 32.86568321 | 3 | 3.375 | 4.783091364 | 0.113 | 2.5 | 0.5705 | 169 | 1.225 | 173.5 | 8.48 | 5.755794525 | 7.616003573 | 27.915 | 2 | 0.5665 | 250 | 13.81 | 1.2663 | Mg | Th | -0.1397
2739 | 6.5 | 14.14855047 | 4.5 | 5.24 | 3.673060441 | 0.13 | 8.5 | 0.29 | 130.5 | 1.8 | 136.5 | 13.81 | 8.04573908 | 5.860394538 | 12.68 | 2 | 0.2895 | 5250 | 41.12 | 2.70034 | Fe | Ir | 0.10354
1768 | 5.5 | 10.99586068 | 4.5 | 4.95 | 3.725909399 | 0.421 | 7.5 | 0.2765 | 130 | 1.78 | 144 | 16.2 | 6.759945625 | 5.931764792 | 13.245 | 2 | 0.2755 | 3500 | 16.2 | 5.64026 | W | Co | -0.50684
1357.77 | 7 | 11.82994193 | 4 | 4.625 | 3.770991729 | 0.385 | 8.5 | 0.2585 | 130.5 | 1.64 | 147 | 13.6 | 5.879108105 | 5.986921502 | 13.565 | 1.5 | 0.2575 | 2900 | 13.6 | 5.96294 | W | Cu | -0.18416
692.68 | 10 | 15.20568373 | 3 | 4.775 | 3.842533257 | 0.388 | 11 | 0.316 | 141 | 1.495 | 130.5 | 7.068 | 4.55103123 | 6.118309663 | 14.315 | 1 | 0.316 | 4950 | 7.068 | 2.53447 | Pd | Zn | -0.11153
3306 | 5.5 | 13.98369767 | 7 | 5.025 | 3.904020572 | 0.13 | 7 | 0.1905 | 137 | 1.81 | 149 | 37.48 | 8.707160005 | 6.232121013 | 15.135 | 1.5 | 0.19 | 7200 | 57.85 | 4.75024 | Mo | Os | -0.27856
594.22 | 5 | 21.58002546 | 2.5 | 4.125 | 4.155950001 | 0.232 | 12.5 | 0.564 | 149 | 1.315 | 132.5 | 6.21 | 5.85118386 | 6.634406721 | 18.285 | 2 | 0.566 | 1150 | 6.21 | 1.16099 | Al | Cd | -0.10511
1687 | 0 | 20.01637772 | 3 | 4.075 | 4.423693978 | 0.7 | 8 | 0.8675 | 135 | 1.335 | 126 | 8.48 | 7.00043504 | 6.656871954 | 18.745 | 2 | 0.86 | 750 | 50.21 | 1.43422 | Mg | Si | 0.02822
1941 | 6 | 17.63631716 | 3 | 4.125 | 3.797256907 | 0.523 | 7.5 | 0.4545 | 134 | 1.495 | 146 | 13.6 | 3.677445325 | 6.038232012 | 13.96 | 1.5 | 0.454 | 1550 | 14.15 | 2.03098 | Cu | Ti | -0.04922
1519 | 2.5 | 12.21270447 | 5 | 4.325 | 3.757131389 | 0.48 | 10 | 0.688 | 136.5 | 1.5 | 130 | 10.71 | 7.66950805 | 5.994321813 | 13.715 | 2 | 0.69 | 1400 | 12.91 | 1.9213 | Al | Mn | 0.6552
544.4 | 10 | 35.48345908 | 3.5 | 4.3 | 4.313445829 | 0.122 | 13 | 0.2535 | 144 | 1.315 | 140 | 11.106 | 6.420948495 | 6.719764604 | 20.495 | 1.5 | 0.2535 | 3750 | 11.106 | 1.63815 | Cu | Bi | -0.44205
1337.33 | 5 | 16.94706362 | 3 | 4.675 | 4.048554634 | 0.128 | 12 | 0.513 | 142 | 1.48 | 128.5 | 10.71 | 6.88441478 | 6.456891372 | 16.825 | 1.5 | 0.514 | 1000 | 12.55 | 1.04139 | Al | Au | -0.22471
234.32 | 7 | 24.61174207 | 4 | 4.5 | 4.330204267 | 0.14 | 9 | 0.136 | 143.5 | 1.525 | 147 | 2.295 | 5.32380668 | 6.726018297 | 19.19 | 2 | 0.135 | 3700 | 2.295 | 5.65703 | W | Hg | -0.49007
302.91 | 7.5 | 19.61051348 | 4.5 | 4.375 | 4.099602724 | 0.371 | 9.5 | 0.312 | 136.5 | 1.54 | 138 | 5.585 | 6.293427295 | 6.452418666 | 16.815 | 1.5 | 0.3105 | 3600 | 5.585 | 4.96448 | Mo | Ga | -0.06432
2128 | 6 | 23.26594327 | 3 | 3.95 | 4.03245032 | 0.278 | 7.5 | 0.3315 | 142 | 1.44 | 153.5 | 13.6 | 4.303395175 | 6.378834243 | 16.915 | 1.5 | 0.3315 | 2050 | 21 | 1.86133 | Cu | Zr | -0.21887
594.22 | 8.5 | 21.58002546 | 2.5 | 4.8 | 4.058595143 | 0.232 | 10.5 | 0.181 | 146.5 | 1.535 | 142.5 | 6.21 | 6.789139515 | 6.481355815 | 17.14 | 2 | 0.181 | 5200 | 6.21 | 4.42133 | Ir | Cd | -0.12577
1828.05 | 5 | 14.69838627 | 3 | 4.45 | 4.185000217 | 0.244 | 6 | 0.6335 | 151 | 1.42 | 140 | 8.48 | 4.63672229 | 6.647002138 | 18.675 | 1 | 0.632 | 4250 | 16.74 | 1.76833 | Mg | Pd | 0.36233
505.08 | 10 | 26.96678526 | 3 | 4.3 | 4.32204013 | 0.228 | 12.5 | 0.306 | 140.5 | 1.355 | 135.5 | 7.15 | 6.71464349 | 6.504110477 | 18.155 | 1.5 | 0.3065 | 1550 | 7.15 | 1.84641 | Cu | Sn | -0.23379
336.53 | 0 | 75.84786468 | 1.5 | 2.85 | 5.572333153 | 0.757 | 1.5 | 0.89 | 195 | 0.91 | 172 | 2.335 | 2.016188145 | 8.820713895 | 47.49 | 1.5 | 0.8885 | 3850 | 2.335 | 1.07661 | Mg | K | -0.32939
234.32 | 5 | 24.61174207 | 2.5 | 4.2 | 4.347926367 | 0.14 | 12.5 | 0.5185 | 146.5 | 1.315 | 126.5 | 2.295 | 5.516105135 | 6.782434612 | 19.625 | 2 | 0.52 | 2050 | 2.295 | 1.08586 | Al | Hg | -0.18024
302.91 | 5 | 19.61051348 | 3 | 4.15 | 4.132406989 | 0.371 | 13 | 0.635 | 137.5 | 1.35 | 121.5 | 5.585 | 5.856965075 | 6.532776422 | 17.43 | 2 | 0.6355 | 1450 | 5.585 | 1.18849 | Al | Ga | -0.07761
2896 | 4.5 | 15.50088069 | 6 | 4.725 | 3.989080171 | 0.25 | 6 | 0.1915 | 137 | 1.79 | 158 | 37.48 | 8.008237185 | 6.332270059 | 15.87 | 1.5 | 0.19 | 4800 | 37.48 | 6.03016 | W | Mo | -0.11694
544.4 | 5 | 35.48345908 | 3.5 | 3.8 | 4.798109832 | 0.122 | 8.5 | 0.5725 | 161 | 1.165 | 144.5 | 8.48 | 6.274806345 | 7.487754467 | 26.395 | 2 | 0.571 | 3250 | 11.106 | 1.23751 | Mg | Bi | -0.16849
2183 | 1.5 | 13.84489822 | 4 | 4.225 | 3.886537251 | 0.489 | 9 | 0.693 | 137.5 | 1.515 | 137 | 10.71 | 7.1095477 | 6.197777553 | 14.965 | 2 | 0.6945 | 2200 | 21.5 | 2.6073 | Al | V | 1.3412
2180 | 7.5 | 12.09293747 | 5 | 5.05 | 3.706704984 | 0.449 | 8 | 0.3465 | 136 | 1.7 | 139 | 16.74 | 6.582015925 | 5.886596874 | 12.82 | 0.5 | 0.3465 | 6050 | 21 | 3.14051 | Pd | Cr | 0.49451
2237 | 9 | 13.72550981 | 5 | 5.425 | 3.827817697 | 0.242 | 9.5 | 0.2435 | 137 | 1.715 | 140.5 | 16.74 | 6.27790677 | 6.102441299 | 14.205 | 0.5 | 0.243 | 8000 | 26.59 | 2.91192 | Pd | Rh | 0.26592
2183 | 6.5 | 13.84489822 | 4.5 | 4.85 | 3.798159635 | 0.489 | 7.5 | 0.3665 | 138 | 1.655 | 146 | 16.74 | 5.82100558 | 6.033452012 | 13.74 | 1 | 0.3665 | 5700 | 21.5 | 3.13015 | Pd | V | 0.48415
1799 | 3 | 33.01321288 | 4.5 | 3.925 | 4.516385556 | 0.3 | 4.5 | 0.2745 | 159 | 1.49 | 172 | 11.39 | 5.93454365 | 7.176126833 | 24.11 | 1.5 | 0.275 | 3950 | 11.39 | 4.85281 | Mo | Y | -0.17599
1090 | 7 | 21.72396574 | 5.5 | 4.8 | 4.231942608 | 0.33 | 10.5 | 0.2305 | 125 | 1.625 | 140.5 | 24.44 | 6.927060995 | 6.540670874 | 17.53 | 2 | 0.23 | 4150 | 24.44 | 5.92017 | W | As | -0.22693
1768 | 8.5 | 10.99586068 | 2.5 | 4.775 | 3.492738794 | 0.421 | 10 | 0.403 | 125.5 | 1.61 | 129 | 13.6 | 5.25957722 | 5.562474793 | 10.76 | 1.5 | 0.403 | 2100 | 16.2 | 2.47185 | Cu | Co | 0.39165
3290 | 1.5 | 18.04672956 | 4 | 4.125 | 4.104499265 | 0.14 | 9 | 0.5185 | 143 | 1.51 | 145.5 | 10.71 | 6.600158485 | 6.543770685 | 17.52 | 2 | 0.52 | 2900 | 36.57 | 2.782 | Al | Ta | 1.5159
2750 | 6.5 | 18.00213298 | 4.5 | 4.85 | 4.045297856 | 0.265 | 7.5 | 0.199 | 141 | 1.71 | 150 | 22.175 | 6.31095692 | 6.424955667 | 16.625 | 1 | 0.1975 | 8950 | 30 | 3.64272 | Pt | Nb | 0.96632
2607 | 8.5 | 13.56787441 | 6 | 5.425 | 3.821773749 | 0.238 | 9 | 0.241 | 138 | 1.75 | 142.5 | 16.74 | 6.973634725 | 6.100264526 | 14.19 | 0.5 | 0.241 | 8000 | 38.59 | 3.24624 | Pd | Ru | 0.60024
1071 | 0.5 | 34.78450148 | 3.5 | 3.69 | 4.670295641 | 0.19 | 8 | 0.5445 | 161.5 | 1.29 | 162.5 | 5.46 | 5.709538935 | 7.427935779 | 26.895 | 2 | 0.545 | 2050 | 5.46 | 0.93351 | Al | Ce | -0.33259
2237 | 6 | 13.72550981 | 6 | 5.1 | 3.898473212 | 0.242 | 7.5 | 0.1875 | 133.5 | 1.785 | 152 | 26.59 | 7.374150435 | 6.210350526 | 14.995 | 1.5 | 0.186 | 6150 | 26.59 | 5.5271 | W | Rh | -0.62
2237 | 4 | 13.72550981 | 4.5 | 4.8 | 3.916195313 | 0.242 | 11 | 0.57 | 136.5 | 1.575 | 131.5 | 10.71 | 7.56644889 | 6.266766841 | 15.43 | 1.5 | 0.571 | 4500 | 26.59 | 2.0685 | Al | Rh | 0.8024
3459 | 5.5 | 14.71033423 | 6.5 | 5.065 | 3.692922313 | 0.137 | 7.5 | 0.293 | 131 | 1.81 | 141.5 | 13.81 | 7.59909544 | 5.872284127 | 12.765 | 2 | 0.293 | 2350 | 34.08 | 2.66457 | Fe | Re | 0.06777
692.68 | 10 | 15.20568373 | 2 | 4.225 | 3.924764143 | 0.388 | 11.5 | 0.3115 | 142 | 1.34 | 133.5 | 7.068 | 3.98391654 | 6.236088846 | 15.18 | 1.5 | 0.3115 | 1650 | 7.068 | 1.677523767 | Ag | Zn | -0.146976233
2430 | 6.5 | 14.15101151 | 5 | 5.25 | 3.653849207 | 0.24 | 8.5 | 0.222 | 131 | 1.78 | 135.5 | 17.48 | 7.069965185 | 5.812026947 | 12.385 | 2 | 0.342 | 750 | 33.29 | 3.14028 | Ni | Tc | 0.18748
302.91 | 10 | 19.61051348 | 2.5 | 4.275 | 3.881514283 | 0.371 | 12 | 0.379 | 130 | 1.39 | 127 | 5.585 | 4.164298215 | 6.107070109 | 14.51 | 1.5 | 0.378 | 1700 | 5.585 | 1.9743 | Cu | Ga | -0.1059
1728 | 8.5 | 10.94128444 | 3.5 | 5.425 | 3.686327925 | 0.444 | 10 | 0.2885 | 132.5 | 1.765 | 130 | 17.48 | 6.40794214 | 5.856012138 | 12.7 | 1.5 | 0.287 | 5300 | 17.48 | 2.56024 | Pt | Ni | -0.11616
2128 | 1 | 23.26594327 | 3 | 3.45 | 4.517114323 | 0.278 | 3 | 0.6505 | 159 | 1.29 | 158 | 8.48 | 4.157253025 | 7.146824106 | 22.815 | 2 | 0.649 | 1550 | 21 | 1.98631 | Mg | Zr | 0.58031
1357.77 | 8 | 11.82994193 | 4 | 4.69 | 3.519522593 | 0.385 | 9.5 | 0.417 | 125.5 | 1.62 | 132 | 13.6 | 5.415116565 | 5.587739132 | 10.905 | 1.5 | 0.417 | 1450 | 13.6 | 2.39882 | Fe | Cu | -0.19798
1519 | 5.5 | 12.21270447 | 6.5 | 4.69 | 3.487940152 | 0.48 | 7.5 | 0.464 | 128.5 | 1.69 | 135.5 | 12.91 | 7.013218055 | 5.538723127 | 10.62 | 2 | 0.4645 | 1600 | 12.91 | 2.42964 | Fe | Mn | -0.16716
2430 | 7.5 | 14.15101151 | 4.5 | 4.875 | 3.69473525 | 0.24 | 9 | 0.1925 | 131 | 1.64 | 139.5 | 13.6 | 6.71143878 | 5.876889041 | 12.76 | 1.5 | 0.3125 | 750 | 33.29 | 2.42637 | Cu | Tc | 0.34617
302.91 | 7 | 19.61051348 | 4.5 | 4.45 | 4.114684888 | 0.371 | 9.5 | 0.2525 | 134.5 | 1.56 | 142 | 5.585 | 5.66466662 | 6.476360108 | 16.995 | 2 | 0.2505 | 3100 | 5.585 | 6.09089 | W | Ga | -0.05621
933.47 | 1 | 16.59442452 | 3.5 | 3.825 | 4.283343026 | 0.9 | 8.5 | 0.5875 | 149.5 | 1.4 | 148 | 10.71 | 5.996062035 | 6.804540556 | 19.835 | 2 | 0.589 | 1800 | 10.71 | 3.09446 | Zr | Al | 0.49792
2607 | 3.5 | 13.56787441 | 5.5 | 4.8 | 3.910151365 | 0.238 | 10.5 | 0.5675 | 137.5 | 1.61 | 133.5 | 10.71 | 8.262176845 | 6.264590067 | 15.415 | 1.5 | 0.569 | 4500 | 38.59 | 2.5963 | Al | Ru | 1.3302
1115 | 2 | 42.9371873 | 4 | 3.675 | 4.6650883 | 0.647 | 4 | 0.3895 | 168 | 1.36 | 169 | 8.54 | 5.13745004 | 7.369623021 | 26.435 | 2 | 0.3885 | 2900 | 8.54 | 5.86536 | W | Ca | -0.28174
3459 | 7.5 | 14.71033423 | 5.5 | 5.325 | 3.873735933 | 0.137 | 8.5 | 0.1905 | 139.5 | 1.76 | 145 | 16.74 | 6.966843315 | 6.163557271 | 14.635 | 1 | 0.1905 | 5650 | 34.08 | 3.90857 | Pd | Re | 1.26257
2896 | 5 | 15.50088069 | 6 | 4.65 | 3.973998007 | 0.25 | 6 | 0.251 | 139 | 1.77 | 154 | 37.48 | 8.63699786 | 6.308328617 | 15.69 | 1 | 0.25 | 5300 | 37.48 | 5.0288 | Mo | Mo | 0
600.61 | 10 | 30.34142301 | 3 | 4.275 | 4.182204841 | 0.129 | 12.5 | 0.2575 | 150 | 1.31 | 139 | 4.774 | 6.34112152 | 6.631030964 | 19.5 | 1.5 | 0.257 | 1650 | 4.774 | 1.69163 | Cu | Pb | -0.38857
1357.77 | 5 | 11.82994193 | 2 | 3.95 | 4.022485127 | 0.385 | 6.5 | 0.704 | 143 | 1.32 | 136.5 | 8.48 | 4.23259755 | 6.385621367 | 16.98 | 1.5 | 0.7025 | 1000 | 13.6 | 1.48301 | Mg | Cu | 0.07701
1814 | 4.5 | 25.00931092 | 3 | 4.225 | 3.959895298 | 0.568 | 6.5 | 0.506 | 144 | 1.51 | 147 | 14.1 | 4.773796775 | 6.284967763 | 16.265 | 2 | 0.506 | 3000 | 14.1 | 2.69859 | Ni | Sc | -0.25421
923 | 2.5 | 23.2222931 | 4 | 4.05 | 4.240573569 | 1.02 | 4 | 0.637 | 149.5 | 1.47 | 147.5 | 8.48 | 6.36172663 | 6.730969923 | 19.285 | 1.5 | 0.635 | 2900 | 8.48 | 4.95666 | Mo | Mg | -0.07214
2180 | 7.5 | 12.09293747 | 4 | 4.5 | 3.788935869 | 0.449 | 8.5 | 0.342 | 137 | 1.545 | 142 | 11.3 | 6.014901235 | 6.004376058 | 13.685 | 1 | 0.342 | 2750 | 21 | 2.083638544 | Ag | Cr | 0.259138544
3306 | 3 | 13.98369767 | 5 | 4.425 | 4.170596134 | 0.13 | 5 | 0.5765 | 147.5 | 1.51 | 142.5 | 8.48 | 6.431888775 | 6.654762318 | 18.73 | 2 | 0.575 | 4800 | 57.85 | 2.55892 | Mg | Os | 1.15292
692.68 | 9 | 15.20568373 | 2.5 | 4.65 | 3.639132125 | 0.388 | 11 | 0.416 | 133 | 1.535 | 123 | 7.068 | 4.505432895 | 5.792066797 | 12.245 | 2 | 0.416 | 1700 | 7.068 | 2.89612 | Ni | Zn | -0.05668
1050 | 2 | 55.32313078 | 4 | 3.6 | 5.006334393 | 0.3 | 4 | 0.219 | 173.5 | 1.325 | 178.5 | 7.43 | 4.54502301 | 7.90804888 | 34.48 | 2 | 0.215 | 3650 | 7.43 | 5.64283 | W | Sr | -0.50427
2237 | 9 | 13.72550981 | 4 | 4.925 | 3.665302607 | 0.242 | 10 | 0.314 | 129 | 1.615 | 137 | 13.6 | 5.87378203 | 5.841060528 | 12.51 | 1 | 0.3135 | 4750 | 26.59 | 2.46945 | Cu | Rh | 0.38925
1768 | 8.5 | 10.99586068 | 2.5 | 4.725 | 3.737484769 | 0.421 | 10 | 0.328 | 134.5 | 1.555 | 135.5 | 11.3 | 5.09658727 | 5.941634749 | 13.32 | 1.5 | 0.328 | 2050 | 16.2 | 1.734358324 | Ag | Co | -0.090141676
2506 | 3 | 22.26871119 | 5 | 4.2 | 4.232780272 | 0.14 | 5 | 0.138 | 146.5 | 1.63 | 168.5 | 27.2 | 6.05607354 | 6.701486628 | 18.96 | 2 | 0.135 | 3450 | 27.2 | 6.1037 | W | Hf | -0.0434
3290 | 2.5 | 18.04672956 | 4.5 | 3.75 | 4.348235755 | 0.14 | 4.5 | 0.209 | 151.5 | 1.52 | 172.5 | 21 | 4.8321471 | 6.879267111 | 20.435 | 2 | 0.209 | 3700 | 36.57 | 2.74765 | Zr | Ta | 0.15385
3695 | 4.5 | 15.85873442 | 6 | 4.725 | 3.989080171 | 0.13 | 6 | 0.1915 | 137 | 1.79 | 158 | 37.48 | 8.008237185 | 6.332270059 | 15.87 | 1.5 | 0.19 | 4800 | 52.31 | 5.25813 | Mo | W | 0.22933
2430 | 7.5 | 14.15101151 | 5 | 5.225 | 3.954576053 | 0.24 | 9 | 0.0645 | 139.5 | 1.69 | 141.5 | 12.55 | 7.524447 | 6.290442596 | 15.585 | 1.5 | 0.184 | 500 | 33.29 | 2.7899 | Au | Tc | 1.0052
1687 | 3 | 20.01637772 | 5 | 4.815 | 3.920731444 | 0.7 | 11 | 0.5805 | 117.5 | 1.635 | 121.5 | 13.81 | 8.182954055 | 5.858989719 | 12.67 | 2 | 0.5745 | 1200 | 50.21 | 2.39436 | Fe | Si | -0.20244
2128 | 5 | 23.26594327 | 3.5 | 4.325 | 3.991564277 | 0.278 | 7 | 0.361 | 142 | 1.58 | 149.5 | 17.48 | 4.66192158 | 6.313972149 | 16.54 | 2 | 0.361 | 2050 | 21 | 2.64715 | Ni | Zr | -0.30565
388.36 | 0 | 27.16654579 | 4.5 | 2.1 | 4.3646956 | 0.71 | 14.5 | 0.8025 | 122 | 0.695 | 113 | 1.721 | 7.764829725 | 6.383988675 | 16.27 | 2 | 0.805 | 1000 | 1.721 | 1.11138 | Al | S | -0.15472
1768 | 8.5 | 10.99586068 | 3.5 | 5.275 | 3.655253883 | 0.421 | 9.5 | 0.3325 | 133.5 | 1.71 | 132.5 | 16.2 | 5.66370196 | 5.823855565 | 12.455 | 1 | 0.3325 | 5350 | 16.2 | 2.64417 | Pd | Co | -0.00183
1828.05 | 9 | 14.69838627 | 3.5 | 5.325 | 3.659450171 | 0.244 | 10 | 0.344 | 134 | 1.71 | 131.5 | 16.74 | 5.141390845 | 5.814150182 | 12.4 | 1 | 0.344 | 4750 | 16.74 | 2.81443 | Ni | Pd | -0.13837
234.32 | 8 | 24.61174207 | 4 | 4.565 | 4.078735131 | 0.14 | 10 | 0.2945 | 138.5 | 1.505 | 132 | 2.295 | 4.85981514 | 6.326835926 | 16.53 | 2 | 0.2945 | 2250 | 2.295 | 2.25118 | Fe | Hg | -0.34562
3695 | 7 | 15.85873442 | 4 | 4.625 | 3.770991729 | 0.13 | 8.5 | 0.2585 | 130.5 | 1.64 | 147 | 13.6 | 5.879108105 | 5.986921502 | 13.565 | 1.5 | 0.2575 | 2900 | 52.31 | 2.43774 | Cu | W | 0.35754
933.47 | 2 | 16.59442452 | 4.5 | 4.5 | 4.021884435 | 0.9 | 9.5 | 0.5145 | 138 | 1.6 | 141.5 | 10.71 | 7.571774965 | 6.412627816 | 16.485 | 2 | 0.515 | 2650 | 10.71 | 6.168 | W | Al | 0.0209
2128 | 1 | 23.26594327 | 3.5 | 3.825 | 4.283343026 | 0.278 | 8.5 | 0.5875 | 149.5 | 1.4 | 148 | 10.71 | 5.996062035 | 6.804540556 | 19.835 | 2 | 0.589 | 1800 | 21 | 1.92223 | Al | Zr | 0.65613