## Sheet1
Site2_MeltingT | valence_composition_average | Site2_AtomicVolume | SpaceGroupNumber_composition_average | GSestFCClatcnt_composition_average | phi_composition_average | Column_composition_average | MiracleRadius_composition_average | NdValence_composition_average | ThermalConductivity_composition_average | NUnfilled_composition_average | GSenergy_pa_max_value | Site2_ThermalExpansionCoefficient | Site2_SpecificHeatCapacity | Polarizability_max_value | ThirdIonizationEnergy_composition_average | HeatVaporization_min_value | CovalentRadius_difference | SpaceGroupNumber_min_value | n_ws^third_min_value | E_regression | Material compositions 1 | Material compositions 2 | E_regression_shift
1234.93 | 2 | 17.07564795 | 225 | 4.027313074 | 4.35 | 11 | 144 | 10 | 429 | 1 | -2.76539356 | 18.9 | 0.235 | 6.99 | 34.83 | 250.63 | 0 | 225 | 1.36 | 1.8245 | Ag | Ag | 0
1768 | 2.5 | 10.99586068 | 209.5 | 3.737484769 | 4.725 | 10 | 134.5 | 8.5 | 264.5 | 2 | -2.76539356 | 13 | 0.421 | 7.5 | 34.165 | 250.63 | 19 | 194 | 1.36 | 1.734358324 | Ag | Co | -0.090141676
2180 | 4 | 12.09293747 | 227 | 3.788935869 | 4.5 | 8.5 | 137 | 7.5 | 261.35 | 3.5 | -2.76539356 | 4.9 | 0.449 | 11.6 | 32.895 | 250.63 | 6 | 225 | 1.36 | 2.083638544 | Ag | Cr | 0.259138544
1357.77 | 2 | 11.82994193 | 225 | 3.782567099 | 4.4 | 11 | 135 | 10 | 415 | 1 | -2.76539356 | 16.5 | 0.385 | 6.99 | 35.83 | 250.63 | 13 | 225 | 1.36 | 1.802299595 | Ag | Cu | -0.022200405
1811 | 4 | 11.77736497 | 227 | 3.764268568 | 4.64 | 9.5 | 134.5 | 8 | 254.6 | 2.5 | -2.76539356 | 11.8 | 0.449 | 8.4 | 32.7405 | 250.63 | 13 | 225 | 1.36 | 2.142172341 | Ag | Fe | 0.317672341
1519 | 4.5 | 12.21270447 | 221 | 3.750984658 | 4.4 | 9 | 138 | 7.5 | 218.41 | 3 | -2.76539356 | 21.7 | 0.48 | 9.4 | 34.2485 | 219.74 | 6 | 217 | 1.36 | 2.026685741 | Ag | Mn | 0.202185741
1728 | 2.5 | 10.94128444 | 225 | 3.741681057 | 4.775 | 10.5 | 135 | 9 | 259.85 | 1.5 | -2.76539356 | 13.4 | 0.444 | 6.99 | 35 | 250.63 | 21 | 225 | 1.36 | 2.075071478 | Ag | Ni | 0.250571478
1814 | 2.5 | 25.00931092 | 209.5 | 4.245527316 | 3.8 | 7 | 153 | 5.5 | 222.4 | 5 | -2.76539356 | 10 | 0.568 | 17.8 | 29.795 | 250.63 | 25 | 194 | 1.27 | 1.823068663 | Ag | Sc | -0.001431337
1941 | 3 | 17.63631716 | 209.5 | 4.042002882 | 4.075 | 7.5 | 143 | 6 | 225.45 | 4.5 | -2.76539356 | 8.6 | 0.523 | 14.6 | 31.1605 | 250.63 | 15 | 194 | 1.36 | 1.989468058 | Ag | Ti | 0.164968058
2183 | 3.5 | 13.84489822 | 227 | 3.88039052 | 4.3 | 8 | 139 | 6.5 | 229.85 | 4 | -2.76539356 | 8.4 | 0.489 | 12.4 | 32.07 | 250.63 | 8 | 225 | 1.36 | 2.072663228 | Ag | V | 0.248163228
692.68 | 2 | 15.20568373 | 209.5 | 3.924764143 | 4.225 | 11.5 | 142 | 10 | 272.5 | 0.5 | -2.76539356 | 30.2 | 0.388 | 6.99 | 37.276 | 115.3 | 23 | 194 | 1.32 | 1.677523767 | Ag | Zn | -0.146976233
1234.93 | 3 | 17.07564795 | 209.5 | 4.277196295 | 3.9 | 7.5 | 151 | 6 | 225.85 | 4.5 | -8.545958555 | 18.9 | 0.235 | 17.9 | 28.91 | 250.63 | 30 | 194 | 1.36 | 2.72588 | Zr | Ag | 0.12935
933.47 | 3.5 | 16.59442452 | 209.5 | 4.283343026 | 3.825 | 8.5 | 149.5 | 1 | 129.85 | 6.5 | -8.545958555 | 23.1 | 0.9 | 17.9 | 25.7185 | 290.8 | 54 | 194 | 1.39 | 3.09446 | Zr | Al | 0.49792
1337.33 | 3.5 | 16.94706362 | 209.5 | 4.292291124 | 4.3 | 7.5 | 150.5 | 6 | 169.85 | 4.5 | -8.545958555 | 14.2 | 0.128 | 17.9 | 11.495 | 324.43 | 39 | 194 | 1.41 | 2.73199 | Zr | Au | 0.13545
2180 | 5 | 12.09293747 | 211.5 | 4.03881909 | 4.05 | 5 | 144 | 3.5 | 58.2 | 7 | -8.545958555 | 4.9 | 0.449 | 17.9 | 26.975 | 339.5 | 36 | 194 | 1.41 | 2.45048 | Zr | Cr | -0.14469
1357.77 | 3 | 11.82994193 | 209.5 | 4.03245032 | 3.95 | 7.5 | 142 | 6 | 211.85 | 4.5 | -8.545958555 | 16.5 | 0.385 | 17.9 | 29.91 | 300.5 | 43 | 194 | 1.41 | 2.76336 | Zr | Cu | 0.16682
2506 | 4 | 22.26871119 | 194 | 4.494238863 | 3.525 | 4 | 158 | 2 | 22.85 | 8 | -8.545958555 | 5.9 | 0.14 | 17.9 | 23.155 | 590.5 | 0 | 194 | 1.41 | 2.80183 | Zr | Hf | 0.20414
2896 | 5 | 15.50088069 | 211.5 | 4.250538762 | 4.05 | 5 | 148.5 | 3.5 | 80.35 | 7 | -8.545958555 | 4.8 | 0.25 | 17.9 | 25.075 | 590.4 | 21 | 194 | 1.41 | 2.30001 | Zr | Mo | -0.29322
2750 | 4.5 | 18.00213298 | 211.5 | 4.350534209 | 3.75 | 4.5 | 150.5 | 3 | 38.2 | 7.5 | -8.545958555 | 7.3 | 0.265 | 17.9 | 24.015 | 590.5 | 11 | 194 | 1.41 | 2.52377 | Zr | Nb | -0.06702
505.08 | 4 | 26.96678526 | 167.5 | 4.816669326 | 3.8 | 9 | 156.5 | 6 | 44.65 | 6 | -8.545958555 | 22 | 0.228 | 17.9 | 26.746 | 290.37 | 36 | 141 | 1.24 | 2.84457 | Zr | Sn | 0.24804
3290 | 4.5 | 18.04672956 | 211.5 | 4.348235755 | 3.75 | 4.5 | 151.5 | 2.5 | 40.1 | 7.5 | -8.545958555 | 6.3 | 0.14 | 17.9 | 11.495 | 590.5 | 5 | 194 | 1.41 | 2.74765 | Zr | Ta | 0.15385
1941 | 4 | 17.63631716 | 194 | 4.291886102 | 3.625 | 4 | 150 | 2 | 22.3 | 8 | -8.545958555 | 8.6 | 0.523 | 17.9 | 25.2405 | 425.2 | 15 | 194 | 1.41 | 2.84263 | Zr | Ti | 0.24811
2183 | 4.5 | 13.84489822 | 211.5 | 4.130273741 | 3.85 | 4.5 | 146 | 2.5 | 26.7 | 7.5 | -8.545958555 | 8.4 | 0.489 | 17.9 | 26.15 | 446.7 | 22 | 194 | 1.41 | 2.74559 | Zr | V | 0.16517
3695 | 5 | 15.85873442 | 211.5 | 4.265620925 | 4.125 | 5 | 146.5 | 3 | 98.35 | 7 | -8.545958555 | 4.5 | 0.13 | 17.9 | 11.495 | 422.58 | 13 | 194 | 1.41 | 2.56078 | Zr | W | -0.02454
692.68 | 3 | 15.20568373 | 194 | 4.174647364 | 3.775 | 8 | 149 | 6 | 69.35 | 4 | -8.545958555 | 30.2 | 0.388 | 17.9 | 31.356 | 115.3 | 53 | 194 | 1.32 | 2.8041 | Zr | Zn | 0.20757
2128 | 4 | 23.26594327 | 194 | 4.527079516 | 3.45 | 4 | 158 | 2 | 22.7 | 8 | -8.545958555 | 5.7 | 0.278 | 17.9 | 22.99 | 590.5 | 0 | 194 | 1.41 | 2.57774 | Zr | Zr | 0
1234.93 | 2.5 | 17.07564795 | 225 | 4.033459805 | 4.275 | 12 | 142.5 | 5 | 333 | 3 | -3.74542312 | 18.9 | 0.235 | 6.99 | 31.6385 | 250.63 | 24 | 225 | 1.36 | 1.14107 | Al | Ag | -0.12503
933.47 | 3 | 16.59442452 | 225 | 4.039606536 | 4.2 | 13 | 141 | 0 | 237 | 5 | -3.74542312 | 23.1 | 0.9 | 6.8 | 28.447 | 290.8 | 0 | 225 | 1.39 | 1.2661 | Al | Al | 0
1090 | 4 | 21.72396574 | 195.5 | 4.249664709 | 4.5 | 14 | 128 | 5 | 143.5 | 4 | -3.74542312 | 15.4 | 0.33 | 6.8 | 28.399 | 32.4 | 2 | 166 | 1.39 | 1.12367 | Al | As | -0.14243
1337.33 | 3 | 16.94706362 | 225 | 4.048554634 | 4.675 | 12 | 142 | 5 | 277 | 3 | -3.74542312 | 14.2 | 0.128 | 6.8 | 14.2235 | 290.8 | 15 | 225 | 1.39 | 1.04139 | Al | Au | -0.22471
544.4 | 4 | 35.48345908 | 118.5 | 4.564338535 | 4.175 | 14 | 151.5 | 5 | 122.435 | 4 | -3.74542312 | 13.4 | 0.122 | 6.8 | 27.003 | 179 | 27 | 12 | 1.16 | 0.91207 | Al | Bi | -0.35403
1115 | 2.5 | 42.9371873 | 225 | 4.682810401 | 3.375 | 7.5 | 171 | 0 | 218.5 | 2.5 | -3.74542312 | 22.3 | 0.647 | 25.73333333 | 39.6775 | 154.67 | 55 | 225 | 0.91 | 1.07345 | Al | Ca | -0.19265
594.22 | 2.5 | 21.58002546 | 209.5 | 4.155950001 | 4.125 | 12.5 | 149 | 5 | 166.9 | 2.5 | -3.74542312 | 30.8 | 0.232 | 7.32 | 32.9635 | 99.87 | 23 | 194 | 1.24 | 1.16099 | Al | Cd | -0.10511
1071 | 3.5 | 34.78450148 | 209.5 | 4.670295641 | 3.69 | 8 | 161.5 | 0.5 | 124.2 | 13.5 | -3.74542312 | 5.2 | 0.19 | 29.6 | 24.3235 | 290.8 | 83 | 194 | 1.19 | 0.93351 | Al | Ce | -0.33259
1768 | 3 | 10.99586068 | 209.5 | 3.7436315 | 4.65 | 11 | 133 | 3.5 | 168.5 | 4 | -3.74542312 | 13 | 0.421 | 7.5 | 30.9735 | 290.8 | 5 | 194 | 1.39 | 2.0104 | Al | Co | 0.7443
2180 | 4.5 | 12.09293747 | 227 | 3.7950826 | 4.425 | 9.5 | 135.5 | 2.5 | 165.35 | 5.5 | -3.74542312 | 4.9 | 0.449 | 11.6 | 29.7035 | 290.8 | 18 | 225 | 1.39 | 2.1762 | Al | Cr | 0.9101
1357.77 | 2.5 | 11.82994193 | 225 | 3.78871383 | 4.325 | 12 | 133.5 | 5 | 319 | 3 | -3.74542312 | 16.5 | 0.385 | 6.8 | 32.6385 | 290.8 | 11 | 225 | 1.39 | 1.19608 | Al | Cu | -0.07002
1770 | 3 | 30.63606837 | 209.5 | 4.501942638 | 3.71 | 8 | 158 | 0 | 125.65 | 3.5 | -3.74542312 | 9.4 | 0.168 | 22.7 | 25.593 | 290.8 | 68 | 194 | 1.23 | 1.16273 | Al | Er | -0.10337
1811 | 4.5 | 11.77736497 | 227 | 3.770415299 | 4.565 | 10.5 | 133 | 3 | 158.6 | 4.5 | -3.74542312 | 11.8 | 0.449 | 8.4 | 29.549 | 290.8 | 11 | 225 | 1.39 | 2.1438 | Al | Fe | 0.8777
302.91 | 3 | 19.61051348 | 144.5 | 4.132406989 | 4.15 | 13 | 137.5 | 5 | 138.8 | 5 | -3.74542312 | 19.7 | 0.371 | 8.12 | 29.5785 | 256.06 | 1 | 64 | 1.31 | 1.18849 | Al | Ga | -0.07761
1211.4 | 3.5 | 22.66097638 | 225 | 4.277145538 | 4.375 | 13.5 | 127.5 | 5 | 148.45 | 4.5 | -3.74542312 | 5.7 | 0.32 | 6.8 | 31.3335 | 290.8 | 1 | 225 | 1.37 | 1.15506 | Al | Ge | -0.11104
2506 | 3.5 | 22.26871119 | 209.5 | 4.250502373 | 3.9 | 8.5 | 149.5 | 1 | 130 | 6.5 | -3.74542312 | 5.9 | 0.14 | 16.2 | 25.8835 | 290.8 | 54 | 194 | 1.39 | 2.06319 | Al | Hf | 0.79709
234.32 | 2.5 | 24.61174207 | 195.5 | 4.347926367 | 4.2 | 12.5 | 146.5 | 5 | 122.67 | 2.5 | -3.74542312 | 49 | 0.14 | 6.8 | 31.3245 | 59.3 | 11 | 166 | 1.24 | 1.08586 | Al | Hg | -0.18024
429.75 | 3 | 26.08265816 | 182 | 4.317469458 | 4.05 | 13 | 148 | 5 | 159.3 | 5 | -3.74542312 | 32.1 | 0.233 | 9.65 | 28.2385 | 226.335 | 21 | 139 | 1.17 | 1.10136 | Al | In | -0.16474
2739 | 3 | 14.14855047 | 225 | 3.942251678 | 4.875 | 11 | 138.5 | 3.5 | 192 | 4 | -3.74542312 | 6.4 | 0.13 | 7.6 | 14.2235 | 290.8 | 20 | 225 | 1.39 | 2.2252 | Al | Ir | 0.9591
1193 | 3 | 37.53064612 | 209.5 | 4.662144988 | 3.685 | 8 | 164 | 0.5 | 125.25 | 7 | -3.74542312 | 5.2 | 0.19 | 31.1 | 23.8105 | 290.8 | 86 | 194 | 1.18 | 0.77761 | Al | La | -0.48849
923 | 2.5 | 23.2222931 | 209.5 | 4.273377833 | 3.825 | 7.5 | 150.5 | 0 | 196.5 | 2.5 | -3.74542312 | 24.8 | 1.02 | 10.76666667 | 54.295 | 127.6 | 20 | 194 | 1.17 | 1.24671 | Al | Mg | -0.01939
1519 | 5 | 12.21270447 | 221 | 3.757131389 | 4.325 | 10 | 136.5 | 2.5 | 122.41 | 5 | -3.74542312 | 21.7 | 0.48 | 9.4 | 31.057 | 219.74 | 18 | 217 | 1.39 | 1.9213 | Al | Mn | 0.6552
2896 | 4.5 | 15.50088069 | 227 | 4.006802272 | 4.425 | 9.5 | 140 | 2.5 | 187.5 | 5.5 | -3.74542312 | 4.8 | 0.25 | 12.8 | 27.8035 | 290.8 | 33 | 225 | 1.39 | 3.0262 | Al | Mo | 1.7601
370.87 | 2 | 39.43832888 | 227 | 4.465104085 | 3.45 | 7 | 160.5 | 0 | 189 | 3 | -3.74542312 | 71 | 1.23 | 24.11 | 50.044 | 98.01 | 45 | 225 | 0.82 | 1.19687 | Al | Na | -0.06923
2750 | 4 | 18.00213298 | 227 | 4.106797719 | 4.125 | 9 | 142 | 2 | 145.35 | 6 | -3.74542312 | 7.3 | 0.265 | 15.7 | 26.7435 | 290.8 | 43 | 225 | 1.39 | 2.667 | Al | Nb | 1.4009
1294 | 3 | 34.16905488 | 209.5 | 4.611343822 | 3.695 | 8 | 161.5 | 0 | 126.75 | 7.5 | -3.74542312 | 6.9 | 0.19 | 31.4 | 25.2615 | 283.68 | 80 | 194 | 1.2 | 0.9308 | Al | Nd | -0.3353
1728 | 3 | 10.94128444 | 225 | 3.747827788 | 4.7 | 11.5 | 133.5 | 4 | 163.85 | 3.5 | -3.74542312 | 13.4 | 0.444 | 6.8 | 31.8085 | 290.8 | 3 | 225 | 1.39 | 1.59959 | Al | Ni | 0.33349
3306 | 5.5 | 13.98369767 | 209.5 | 3.936824837 | 4.8 | 10.5 | 138 | 3 | 162.3 | 4.5 | -3.74542312 | 5.1 | 0.13 | 8.5 | 14.2235 | 290.8 | 23 | 194 | 1.39 | 2.8061 | Al | Os | 1.54
317.3 | 4 | 28.21412182 | 113.5 | 4.262834815 | 4.875 | 14 | 121.5 | 0 | 118.6175 | 4 | -3.74542312 | 127 | 0.769 | 6.8 | 29.3135 | 12.4 | 14 | 2 | 1.39 | 1.03897 | Al | P | -0.22713
600.61 | 3.5 | 30.34142301 | 225 | 4.433097547 | 4.15 | 13.5 | 157.5 | 5 | 136.15 | 4.5 | -3.74542312 | 28.8 | 0.129 | 6.995 | 30.195 | 177.9 | 25 | 225 | 1.15 | 0.94554 | Al | Pb | -0.32056
1828.05 | 3.5 | 14.69838627 | 225 | 3.95122892 | 4.825 | 11.5 | 141.5 | 5 | 154.4 | 2.5 | -3.74542312 | 11.8 | 0.244 | 6.8 | 30.6885 | 290.8 | 18 | 225 | 1.39 | 1.52261 | Al | Pd | 0.25651
2041.4 | 3.5 | 15.36046351 | 225 | 3.978106673 | 4.925 | 11.5 | 140 | 4.5 | 154.3 | 3.5 | -3.74542312 | 8.8 | 0.13 | 6.8 | 14.2235 | 290.8 | 15 | 225 | 1.39 | 1.60389 | Al | Pt | 0.33779
3459 | 5 | 14.71033423 | 209.5 | 3.962113549 | 4.7 | 10 | 139 | 2.5 | 142.45 | 5 | -3.74542312 | 6.2 | 0.137 | 9.7 | 14.2235 | 290.8 | 30 | 194 | 1.39 | 3.189 | Al | Re | 1.9229
2237 | 4.5 | 13.72550981 | 225 | 3.916195313 | 4.8 | 11 | 136.5 | 4 | 193.5 | 4 | -3.74542312 | 8.2 | 0.242 | 8.6 | 29.7535 | 290.8 | 21 | 225 | 1.39 | 2.0685 | Al | Rh | 0.8024
2607 | 5.5 | 13.56787441 | 209.5 | 3.910151365 | 4.8 | 10.5 | 137.5 | 3.5 | 177 | 4.5 | -3.74542312 | 6.4 | 0.238 | 9.6 | 28.4585 | 290.8 | 25 | 194 | 1.39 | 2.5963 | Al | Ru | 1.3302
388.36 | 4.5 | 27.16654579 | 147.5 | 4.3646956 | 2.1 | 14.5 | 122 | 0 | 118.6345 | 3.5 | -3.74542312 | 70 | 0.71 | 6.8 | 31.6385 | 10 | 16 | 70 | 1.39 | 1.11138 | Al | S | -0.15472
903.78 | 4 | 30.19142344 | 195.5 | 4.528042749 | 4.3 | 14 | 148 | 5 | 130.65 | 4 | -3.74542312 | 11 | 0.207 | 6.8 | 26.8735 | 67.97 | 18 | 166 | 1.26 | 1.02572 | Al | Sb | -0.24038
1814 | 3 | 25.00931092 | 209.5 | 4.251674047 | 3.725 | 8 | 151.5 | 0.5 | 126.4 | 7 | -3.74542312 | 10 | 0.568 | 17.8 | 26.6035 | 290.8 | 49 | 194 | 1.27 | 1.56769 | Al | Sc | 0.30159
494 | 4.5 | 27.20880463 | 119.5 | 4.368723853 | 2.1 | 14.5 | 129.5 | 5 | 119.52 | 3.5 | -3.74542312 | 45 | 0.32 | 6.8 | 29.6335 | 26.32 | 1 | 14 | 1.39 | 0.82351 | Al | Se | -0.44259
1687 | 3.5 | 20.01637772 | 226 | 4.189922681 | 4.45 | 13.5 | 125.5 | 0 | 192.5 | 4.5 | -3.74542312 | 2.6 | 0.7 | 6.8 | 30.9695 | 290.8 | 10 | 225 | 1.39 | 1.11237 | Al | Si | -0.15373
505.08 | 3.5 | 26.96678526 | 183 | 4.572932836 | 4.175 | 13.5 | 148 | 5 | 151.8 | 4.5 | -3.74542312 | 22 | 0.228 | 7.06 | 29.4745 | 290.37 | 18 | 141 | 1.24 | 1.0706 | Al | Sn | -0.1955
3290 | 4 | 18.04672956 | 227 | 4.104499265 | 4.125 | 9 | 143 | 1.5 | 147.25 | 6 | -3.74542312 | 6.3 | 0.14 | 13.1 | 14.2235 | 290.8 | 49 | 225 | 1.39 | 2.782 | Al | Ta | 1.5159
2430 | 5 | 14.15101151 | 209.5 | 3.945627956 | 4.75 | 10 | 138.5 | 2.5 | 143.8 | 5 | -3.74542312 | 8 | 0.24 | 11.4 | 28.9935 | 290.8 | 26 | 194 | 1.39 | 2.9744 | Al | Tc | 1.7083
722.66 | 4.5 | 33.95668872 | 188.5 | 4.610185221 | 2.1 | 14.5 | 140.5 | 5 | 119.675 | 3.5 | -3.74542312 | 18.8 | 0.202 | 6.8 | 28.2035 | 50.63 | 17 | 152 | 1.39 | 0.90478 | Al | Te | -0.36132
1941 | 3.5 | 17.63631716 | 209.5 | 4.048149613 | 4 | 8.5 | 141.5 | 1 | 129.45 | 6.5 | -3.74542312 | 8.6 | 0.523 | 14.6 | 27.969 | 290.8 | 39 | 194 | 1.39 | 2.20739 | Al | Ti | 0.94129
577 | 3 | 28.64087656 | 209.5 | 4.398256233 | 4.05 | 13 | 156.5 | 5 | 141.55 | 5 | -3.74542312 | 29.9 | 0.129 | 7.55 | 29.138 | 162.09 | 24 | 194 | 1.12 | 0.98934 | Al | Tl | -0.27676
2183 | 4 | 13.84489822 | 227 | 3.886537251 | 4.225 | 9 | 137.5 | 1.5 | 133.85 | 6 | -3.74542312 | 8.4 | 0.489 | 12.4 | 28.8785 | 290.8 | 32 | 225 | 1.39 | 2.6073 | Al | V | 1.3412
3695 | 4.5 | 15.85873442 | 227 | 4.021884435 | 4.5 | 9.5 | 138 | 2 | 205.5 | 5.5 | -3.74542312 | 4.5 | 0.13 | 11.1 | 14.2235 | 290.8 | 41 | 225 | 1.39 | 3.2023 | Al | W | 1.9362
1799 | 3 | 33.01321288 | 209.5 | 4.54918982 | 3.7 | 8 | 160 | 0.5 | 127.1 | 7 | -3.74542312 | 11.3 | 0.3 | 22.7 | 24.4835 | 290.8 | 69 | 194 | 1.21 | 1.11612 | Al | Y | -0.14998
692.68 | 2.5 | 15.20568373 | 209.5 | 3.930910874 | 4.15 | 12.5 | 140.5 | 5 | 176.5 | 2.5 | -3.74542312 | 30.2 | 0.388 | 6.8 | 34.0845 | 115.3 | 1 | 194 | 1.32 | 1.18119 | Al | Zn | -0.08491
2128 | 3.5 | 23.26594327 | 209.5 | 4.283343026 | 3.825 | 8.5 | 149.5 | 1 | 129.85 | 6.5 | -3.74542312 | 5.7 | 0.278 | 17.9 | 25.7185 | 290.8 | 54 | 194 | 1.39 | 1.92223 | Al | Zr | 0.65613