## Sheet1
| Material | Energy (eV/form unit) | Material composition | A-site species 1 | A-site amount 1 | A-site species 2 | A-site amount 2 | B-site species 1 | B-site amount 1 | B-site species 2 | B-site amount 2 | X-site species 1 | X-site amount 1 | X-site species 2 | X-site amount 2
0 | KPbCl3 | -17.376603 | K1.0Pb1.0Cl3.0 | K | 1 |  |  | Pb | 1 |  |  | Cl | 3
1 | KPbBr3 | -15.633534 | K1.0Pb1.0Br3.0 | K | 1 |  |  | Pb | 1 |  |  | Br | 3
2 | KPbI3 | -13.777716 | K1.0Pb1.0I3.0 | K | 1 |  |  | Pb | 1 |  |  | I | 3
3 | KSnCl3 | -17.238832 | K1.0Sn1.0Cl3.0 | K | 1 |  |  | Sn | 1 |  |  | Cl | 3
4 | KSnBr3 | -15.570061 | K1.0Sn1.0Br3.0 | K | 1 |  |  | Sn | 1 |  |  | Br | 3
5 | KSnI3 | -13.753517 | K1.0Sn1.0I3.0 | K | 1 |  |  | Sn | 1 |  |  | I | 3
6 | RbPbCl3 | -17.435844 | Rb1.0Pb1.0Cl3.0 | Rb | 1 |  |  | Pb | 1 |  |  | Cl | 3
7 | RbPbBr3 | -15.73832 | Rb1.0Pb1.0Br3.0 | Rb | 1 |  |  | Pb | 1 |  |  | Br | 3
8 | RbPbI3 | -13.888805 | Rb1.0Pb1.0I3.0 | Rb | 1 |  |  | Pb | 1 |  |  | I | 3
9 | RbSnCl3 | -17.32993 | Rb1.0Sn1.0Cl3.0 | Rb | 1 |  |  | Sn | 1 |  |  | Cl | 3
10 | RbSnBr3 | -15.665237 | Rb1.0Sn1.0Br3.0 | Rb | 1 |  |  | Sn | 1 |  |  | Br | 3
11 | RbSnI3 | -13.856312 | Rb1.0Sn1.0I3.0 | Rb | 1 |  |  | Sn | 1 |  |  | I | 3
12 | CsPbCl3 | -17.641296 | Cs1.0Pb1.0Cl3.0 | Cs | 1 |  |  | Pb | 1 |  |  | Cl | 3
13 | CsPbBr3 | -15.92891 | Cs1.0Pb1.0Br3.0 | Cs | 1 |  |  | Pb | 1 |  |  | Br | 3
14 | CsPbI3 | -14.088239 | Cs1.0Pb1.0I3.0 | Cs | 1 |  |  | Pb | 1 |  |  | I | 3
15 | CsSnCl3 | -17.483386 | Cs1.0Sn1.0Cl3.0 | Cs | 1 |  |  | Sn | 1 |  |  | Cl | 3
16 | CsSnBr3 | -15.837269 | Cs1.0Sn1.0Br3.0 | Cs | 1 |  |  | Sn | 1 |  |  | Br | 3
17 | CsSnI3 | -14.04707 | Cs1.0Sn1.0I3.0 | Cs | 1 |  |  | Sn | 1 |  |  | I | 3
18 | Na2NaSbCl6 | -31.927406 | Na3.0Sb1.0Cl6.0 | Na | 2 |  |  | Na | 1 | Sb | 1 | Cl | 6
19 | Na2NaSbBr6 | -28.250161 | Na3.0Sb1.0Br6.0 | Na | 2 |  |  | Na | 1 | Sb | 1 | Br | 6
20 | Na2NaSbI6 | -24.360269 | Na3.0Sb1.0I6.0 | Na | 2 |  |  | Na | 1 | Sb | 1 | I | 6
21 | Na2NaBiCl6 | -32.167141 | Na3.0Bi1.0Cl6.0 | Na | 2 |  |  | Na | 1 | Bi | 1 | Cl | 6
22 | Na2NaBiBr6 | -28.504268 | Na3.0Bi1.0Br6.0 | Na | 2 |  |  | Na | 1 | Bi | 1 | Br | 6
23 | Na2NaBiI6 | -24.489057 | Na3.0Bi1.0I6.0 | Na | 2 |  |  | Na | 1 | Bi | 1 | I | 6
24 | Na2NaInCl6 | -31.59384 | Na3.0In1.0Cl6.0 | Na | 2 |  |  | Na | 1 | In | 1 | Cl | 6
25 | Na2NaInBr6 | -27.648512 | Na3.0In1.0Br6.0 | Na | 2 |  |  | Na | 1 | In | 1 | Br | 6
26 | Na2NaInI6 | -23.379663 | Na3.0In1.0I6.0 | Na | 2 |  |  | Na | 1 | In | 1 | I | 6
27 | Na2NaGaCl6 | -31.908265 | Na3.0Ga1.0Cl6.0 | Na | 2 |  |  | Na | 1 | Ga | 1 | Cl | 6
28 | Na2NaGaBr6 | -27.713245 | Na3.0Ga1.0Br6.0 | Na | 2 |  |  | Na | 1 | Ga | 1 | Br | 6
29 | Na2NaGaI6 | -23.271987 | Na3.0Ga1.0I6.0 | Na | 2 |  |  | Na | 1 | Ga | 1 | I | 6
30 | Na2KSbCl6 | -31.408007 | Na2.0K1.0Sb1.0Cl6.0 | Na | 2 |  |  | K | 1 | Sb | 1 | Cl | 6
31 | Na2KSbBr6 | -27.903741 | Na2.0K1.0Sb1.0Br6.0 | Na | 2 |  |  | K | 1 | Sb | 1 | Br | 6
32 | Na2KSbI6 | -24.151004 | Na2.0K1.0Sb1.0I6.0 | Na | 2 |  |  | K | 1 | Sb | 1 | I | 6
33 | Na2KBiCl6 | -31.709445 | Na2.0K1.0Bi1.0Cl6.0 | Na | 2 |  |  | K | 1 | Bi | 1 | Cl | 6
34 | Na2KBiBr6 | -28.171005 | Na2.0K1.0Bi1.0Br6.0 | Na | 2 |  |  | K | 1 | Bi | 1 | Br | 6
35 | Na2KBiI6 | -24.368594 | Na2.0K1.0Bi1.0I6.0 | Na | 2 |  |  | K | 1 | Bi | 1 | I | 6
36 | Na2KInCl6 | -31.098832 | Na2.0K1.0In1.0Cl6.0 | Na | 2 |  |  | K | 1 | In | 1 | Cl | 6
37 | Na2KInBr6 | -27.318022 | Na2.0K1.0In1.0Br6.0 | Na | 2 |  |  | K | 1 | In | 1 | Br | 6
38 | Na2KInI6 | -23.207274 | Na2.0K1.0In1.0I6.0 | Na | 2 |  |  | K | 1 | In | 1 | I | 6
39 | Na2KGaCl6 | -31.362974 | Na2.0K1.0Ga1.0Cl6.0 | Na | 2 |  |  | K | 1 | Ga | 1 | Cl | 6
40 | Na2KGaBr6 | -27.377263 | Na2.0K1.0Ga1.0Br6.0 | Na | 2 |  |  | K | 1 | Ga | 1 | Br | 6
41 | Na2KGaI6 | -23.095719 | Na2.0K1.0Ga1.0I6.0 | Na | 2 |  |  | K | 1 | Ga | 1 | I | 6
42 | Na2RbSbCl6 | -31.100877 | Na2.0Rb1.0Sb1.0Cl6.0 | Na | 2 |  |  | Rb | 1 | Sb | 1 | Cl | 6
43 | Na2RbSbBr6 | -27.624879 | Na2.0Rb1.0Sb1.0Br6.0 | Na | 2 |  |  | Rb | 1 | Sb | 1 | Br | 6
44 | Na2RbSbI6 | -23.928152 | Na2.0Rb1.0Sb1.0I6.0 | Na | 2 |  |  | Rb | 1 | Sb | 1 | I | 6
45 | Na2RbBiCl6 | -31.354854 | Na2.0Rb1.0Bi1.0Cl6.0 | Na | 2 |  |  | Rb | 1 | Bi | 1 | Cl | 6
46 | Na2RbBiBr6 | -27.899787 | Na2.0Rb1.0Bi1.0Br6.0 | Na | 2 |  |  | Rb | 1 | Bi | 1 | Br | 6
47 | Na2RbBiI6 | -24.153039 | Na2.0Rb1.0Bi1.0I6.0 | Na | 2 |  |  | Rb | 1 | Bi | 1 | I | 6
48 | Na2RbInCl6 | -30.753272 | Na2.0Rb1.0In1.0Cl6.0 | Na | 2 |  |  | Rb | 1 | In | 1 | Cl | 6
49 | Na2RbInBr6 | -27.036923 | Na2.0Rb1.0In1.0Br6.0 | Na | 2 |  |  | Rb | 1 | In | 1 | Br | 6
50 | Na2RbInI6 | -22.993971 | Na2.0Rb1.0In1.0I6.0 | Na | 2 |  |  | Rb | 1 | In | 1 | I | 6
51 | Na2RbGaCl6 | -31.01752 | Na2.0Rb1.0Ga1.0Cl6.0 | Na | 2 |  |  | Rb | 1 | Ga | 1 | Cl | 6
52 | Na2RbGaBr6 | -27.085497 | Na2.0Rb1.0Ga1.0Br6.0 | Na | 2 |  |  | Rb | 1 | Ga | 1 | Br | 6
53 | Na2RbGaI6 | -22.878014 | Na2.0Rb1.0Ga1.0I6.0 | Na | 2 |  |  | Rb | 1 | Ga | 1 | I | 6
54 | Na2CuSbCl6 | -31.617004 | Na2.0Cu1.0Sb1.0Cl6.0 | Na | 2 |  |  | Cu | 1 | Sb | 1 | Cl | 6
55 | Na2CuSbBr6 | -28.153013 | Na2.0Cu1.0Sb1.0Br6.0 | Na | 2 |  |  | Cu | 1 | Sb | 1 | Br | 6
56 | Na2CuSbI6 | -24.561216 | Na2.0Cu1.0Sb1.0I6.0 | Na | 2 |  |  | Cu | 1 | Sb | 1 | I | 6
57 | Na2CuBiCl6 | -31.801113 | Na2.0Cu1.0Bi1.0Cl6.0 | Na | 2 |  |  | Cu | 1 | Bi | 1 | Cl | 6
58 | Na2CuBrBr6 | -28.236971 | Na2.0Cu1.0Br7.0 | Na | 2 |  |  | Cu | 1 |  |  | Br | 7
59 | Na2CuBrI6 | -24.665887 | Na2.0Cu1.0Br1.0I6.0 | Na | 2 |  |  | Cu | 1 |  |  | Br | 1 | I | 6
60 | Na2CuInCl6 | -31.118368 | Na2.0Cu1.0In1.0Cl6.0 | Na | 2 |  |  | Cu | 1 | In | 1 | Cl | 6
61 | Na2CuInBr6 | -27.403585 | Na2.0Cu1.0In1.0Br6.0 | Na | 2 |  |  | Cu | 1 | In | 1 | Br | 6
62 | Na2CuInI6 | -23.490993 | Na2.0Cu1.0In1.0I6.0 | Na | 2 |  |  | Cu | 1 | In | 1 | I | 6
63 | Na2CuGaCl6 | -31.390364 | Na2.0Cu1.0Ga1.0Cl6.0 | Na | 2 |  |  | Cu | 1 | Ga | 1 | Cl | 6
64 | Na2CuGaBr6 | -27.524018 | Na2.0Cu1.0Ga1.0Br6.0 | Na | 2 |  |  | Cu | 1 | Ga | 1 | Br | 6
65 | Na2CuGaI6 | -23.503149 | Na2.0Cu1.0Ga1.0I6.0 | Na | 2 |  |  | Cu | 1 | Ga | 1 | I | 6
66 | Na2AgSbCl6 | -30.759303 | Na2.0Ag1.0Sb1.0Cl6.0 | Na | 2 |  |  | Ag | 1 | Sb | 1 | Cl | 6
67 | Na2AgSbBr6 | -27.474783 | Na2.0Ag1.0Sb1.0Br6.0 | Na | 2 |  |  | Ag | 1 | Sb | 1 | Br | 6
68 | Na2AgSbI6 | -24.030599 | Na2.0Ag1.0Sb1.0I6.0 | Na | 2 |  |  | Ag | 1 | Sb | 1 | I | 6
69 | Na2AgBiCl6 | -30.971092 | Na2.0Ag1.0Bi1.0Cl6.0 | Na | 2 |  |  | Ag | 1 | Bi | 1 | Cl | 6
70 | Na2AgBiBr6 | -27.66478 | Na2.0Ag1.0Bi1.0Br6.0 | Na | 2 |  |  | Ag | 1 | Bi | 1 | Br | 6
71 | Na2AgBiI6 | -24.151642 | Na2.0Ag1.0Bi1.0I6.0 | Na | 2 |  |  | Ag | 1 | Bi | 1 | I | 6
72 | Na2AgInCl6 | -30.309043 | Na2.0Ag1.0In1.0Cl6.0 | Na | 2 |  |  | Ag | 1 | In | 1 | Cl | 6
73 | Na2AgInBr6 | -26.73874 | Na2.0Ag1.0In1.0Br6.0 | Na | 2 |  |  | Ag | 1 | In | 1 | Br | 6
74 | Na2AgInI6 | -22.949394 | Na2.0Ag1.0In1.0I6.0 | Na | 2 |  |  | Ag | 1 | In | 1 | I | 6
75 | Na2AgGaCl6 | -30.623818 | Na2.0Ag1.0Ga1.0Cl6.0 | Na | 2 |  |  | Ag | 1 | Ga | 1 | Cl | 6
76 | Na2AgGaBr6 | -26.829713 | Na2.0Ag1.0Ga1.0Br6.0 | Na | 2 |  |  | Ag | 1 | Ga | 1 | Br | 6
77 | Na2AgGaI6 | -22.914329 | Na2.0Ag1.0Ga1.0I6.0 | Na | 2 |  |  | Ag | 1 | Ga | 1 | I | 6
78 | Na2TlSbCl6 | -30.839152 | Na2.0Tl1.0Sb1.0Cl6.0 | Na | 2 |  |  | Tl | 1 | Sb | 1 | Cl | 6
79 | Na2TlSbBr6 | -27.553873 | Na2.0Tl1.0Sb1.0Br6.0 | Na | 2 |  |  | Tl | 1 | Sb | 1 | Br | 6
80 | Na2TlSbI6 | -24.035622 | Na2.0Tl1.0Sb1.0I6.0 | Na | 2 |  |  | Tl | 1 | Sb | 1 | I | 6
81 | Na2TlBiCl6 | -31.094879 | Na2.0Tl1.0Bi1.0Cl6.0 | Na | 2 |  |  | Tl | 1 | Bi | 1 | Cl | 6
82 | Na2TlBiBr6 | -27.764874 | Na2.0Tl1.0Bi1.0Br6.0 | Na | 2 |  |  | Tl | 1 | Bi | 1 | Br | 6
83 | Na2TlBiI6 | -24.190483 | Na2.0Tl1.0Bi1.0I6.0 | Na | 2 |  |  | Tl | 1 | Bi | 1 | I | 6
84 | Na2TlInCl6 | -30.401814 | Na2.0Tl1.0In1.0Cl6.0 | Na | 2 |  |  | Tl | 1 | In | 1 | Cl | 6
85 | Na2TlInBr6 | -26.875004 | Na2.0Tl1.0In1.0Br6.0 | Na | 2 |  |  | Tl | 1 | In | 1 | Br | 6
86 | Na2TlInI6 | -23.021076 | Na2.0Tl1.0In1.0I6.0 | Na | 2 |  |  | Tl | 1 | In | 1 | I | 6
87 | Na2TlGaCl6 | -30.698885 | Na2.0Tl1.0Ga1.0Cl6.0 | Na | 2 |  |  | Tl | 1 | Ga | 1 | Cl | 6
88 | Na2TlGaBr6 | -26.966001 | Na2.0Tl1.0Ga1.0Br6.0 | Na | 2 |  |  | Tl | 1 | Ga | 1 | Br | 6
89 | Na2TlGaI6 | -22.966414 | Na2.0Tl1.0Ga1.0I6.0 | Na | 2 |  |  | Tl | 1 | Ga | 1 | I | 6
90 | Na2InSbCl6 | -30.944228 | Na2.0In1.0Sb1.0Cl6.0 | Na | 2 |  |  | In | 1 | Sb | 1 | Cl | 6
91 | Na2InSbBr6 | -27.705153 | Na2.0In1.0Sb1.0Br6.0 | Na | 2 |  |  | In | 1 | Sb | 1 | Br | 6
92 | Na2InSbI6 | -24.229301 | Na2.0In1.0Sb1.0I6.0 | Na | 2 |  |  | In | 1 | Sb | 1 | I | 6
93 | Na2InBiCl6 | -31.16486 | Na2.0In1.0Bi1.0Cl6.0 | Na | 2 |  |  | In | 1 | Bi | 1 | Cl | 6
94 | Na2InBiBr6 | -27.875391 | Na2.0In1.0Bi1.0Br6.0 | Na | 2 |  |  | In | 1 | Bi | 1 | Br | 6
95 | Na2InBiI6 | -24.344123 | Na2.0In1.0Bi1.0I6.0 | Na | 2 |  |  | In | 1 | Bi | 1 | I | 6
96 | Na2InInCl6 | -30.463891 | Na2.0In2.0Cl6.0 | Na | 2 |  |  | In | 2 |  |  | Cl | 6
97 | Na2InInBr6 | -26.977527 | Na2.0In2.0Br6.0 | Na | 2 |  |  | In | 2 |  |  | Br | 6
98 | Na2InInI6 | -23.214832 | Na2.0In2.0I6.0 | Na | 2 |  |  | In | 2 |  |  | I | 6
99 | Na2InGaCl6 | -30.82207 | Na2.0In1.0Ga1.0Cl6.0 | Na | 2 |  |  | In | 1 | Ga | 1 | Cl | 6
100 | Na2InGaBr6 | -27.283735 | Na2.0In1.0Ga1.0Br6.0 | Na | 2 |  |  | In | 1 | Ga | 1 | Br | 6
101 | Na2InGaI6 | -23.447126 | Na2.0In1.0Ga1.0I6.0 | Na | 2 |  |  | In | 1 | Ga | 1 | I | 6
102 | K2NaSbCl6 | -33.361923 | K2.0Na1.0Sb1.0Cl6.0 | K | 2 |  |  | Na | 1 | Sb | 1 | Cl | 6
103 | K2NaSbBr6 | -29.724614 | K2.0Na1.0Sb1.0Br6.0 | K | 2 |  |  | Na | 1 | Sb | 1 | Br | 6
104 | K2NaSbI6 | -25.868468 | K2.0Na1.0Sb1.0I6.0 | K | 2 |  |  | Na | 1 | Sb | 1 | I | 6
105 | K2NaBiCl6 | -33.657379 | K2.0Na1.0Bi1.0Cl6.0 | K | 2 |  |  | Na | 1 | Bi | 1 | Cl | 6
106 | K2NaBiBr6 | -29.996491 | K2.0Na1.0Bi1.0Br6.0 | K | 2 |  |  | Na | 1 | Bi | 1 | Br | 6
107 | K2NaBiI6 | -26.086987 | K2.0Na1.0Bi1.0I6.0 | K | 2 |  |  | Na | 1 | Bi | 1 | I | 6
108 | K2NaInCl6 | -31.764099 | K2.0Na1.0In1.0Cl6.0 | K | 2 |  |  | Na | 1 | In | 1 | Cl | 6
109 | K2NaInBr6 | -29.067319 | K2.0Na1.0In1.0Br6.0 | K | 2 |  |  | Na | 1 | In | 1 | Br | 6
110 | K2NaInI6 | -23.245316 | K2.0Na1.0In1.0I6.0 | K | 2 |  |  | Na | 1 | In | 1 | I | 6
111 | K2NaGaCl6 | -33.115172 | K2.0Na1.0Ga1.0Cl6.0 | K | 2 |  |  | Na | 1 | Ga | 1 | Cl | 6
112 | K2NaGaBr6 | -29.046167 | K2.0Na1.0Ga1.0Br6.0 | K | 2 |  |  | Na | 1 | Ga | 1 | Br | 6
113 | K2NaGaI6 | -24.6996 | K2.0Na1.0Ga1.0I6.0 | K | 2 |  |  | Na | 1 | Ga | 1 | I | 6
114 | K2KSbCl6 | -32.985125 | K3.0Sb1.0Cl6.0 | K | 2 |  |  | K | 1 | Sb | 1 | Cl | 6
115 | K2KSbBr6 | -29.46997 | K3.0Sb1.0Br6.0 | K | 2 |  |  | K | 1 | Sb | 1 | Br | 6
116 | K2KSbI6 | -25.637206 | K3.0Sb1.0I6.0 | K | 2 |  |  | K | 1 | Sb | 1 | I | 6
117 | K2KBiCl6 | -33.259421 | K3.0Bi1.0Cl6.0 | K | 2 |  |  | K | 1 | Bi | 1 | Cl | 6
118 | K2KBiBr6 | -29.753533 | K3.0Bi1.0Br6.0 | K | 2 |  |  | K | 1 | Bi | 1 | Br | 6
119 | K2KBiI6 | -25.86946 | K3.0Bi1.0I6.0 | K | 2 |  |  | K | 1 | Bi | 1 | I | 6
120 | K2KInCl6 | -32.571318 | K3.0In1.0Cl6.0 | K | 2 |  |  | K | 1 | In | 1 | Cl | 6
121 | K2KInBr6 | -28.844809 | K3.0In1.0Br6.0 | K | 2 |  |  | K | 1 | In | 1 | Br | 6
122 | K2KInI6 | -24.761481 | K3.0In1.0I6.0 | K | 2 |  |  | K | 1 | In | 1 | I | 6
123 | K2KGaCl6 | -32.782081 | K3.0Ga1.0Cl6.0 | K | 2 |  |  | K | 1 | Ga | 1 | Cl | 6
124 | K2KGaBr6 | -28.846963 | K3.0Ga1.0Br6.0 | K | 2 |  |  | K | 1 | Ga | 1 | Br | 6
125 | K2KGaI6 | -24.601622 | K3.0Ga1.0I6.0 | K | 2 |  |  | K | 1 | Ga | 1 | I | 6
126 | K2RbSbCl6 | -32.700009 | K2.0Rb1.0Sb1.0Cl6.0 | K | 2 |  |  | Rb | 1 | Sb | 1 | Cl | 6
127 | K2RbSbBr6 | -29.217692 | K2.0Rb1.0Sb1.0Br6.0 | K | 2 |  |  | Rb | 1 | Sb | 1 | Br | 6
128 | K2RbSbI6 | -25.529088 | K2.0Rb1.0Sb1.0I6.0 | K | 2 |  |  | Rb | 1 | Sb | 1 | I | 6
129 | K2RbBiCl6 | -32.985006 | K2.0Rb1.0Bi1.0Cl6.0 | K | 2 |  |  | Rb | 1 | Bi | 1 | Cl | 6
130 | K2RbBiBr6 | -29.504612 | K2.0Rb1.0Bi1.0Br6.0 | K | 2 |  |  | Rb | 1 | Bi | 1 | Br | 6
131 | K2RbBiI6 | -25.761221 | K2.0Rb1.0Bi1.0I6.0 | K | 2 |  |  | Rb | 1 | Bi | 1 | I | 6
132 | K2RbInCl6 | -32.271689 | K2.0Rb1.0In1.0Cl6.0 | K | 2 |  |  | Rb | 1 | In | 1 | Cl | 6
133 | K2RbInBr6 | -28.597135 | K2.0Rb1.0In1.0Br6.0 | K | 2 |  |  | Rb | 1 | In | 1 | Br | 6
134 | K2RbInI6 | -24.568949 | K2.0Rb1.0In1.0I6.0 | K | 2 |  |  | Rb | 1 | In | 1 | I | 6
135 | K2RbGaCl6 | -32.516501 | K2.0Rb1.0Ga1.0Cl6.0 | K | 2 |  |  | Rb | 1 | Ga | 1 | Cl | 6
136 | K2RbGaBr6 | -28.597558 | K2.0Rb1.0Ga1.0Br6.0 | K | 2 |  |  | Rb | 1 | Ga | 1 | Br | 6
137 | K2RbGaI6 | -24.414799 | K2.0Rb1.0Ga1.0I6.0 | K | 2 |  |  | Rb | 1 | Ga | 1 | I | 6
138 | K2CuSbCl6 | -32.911128 | K2.0Cu1.0Sb1.0Cl6.0 | K | 2 |  |  | Cu | 1 | Sb | 1 | Cl | 6
139 | K2CuSbBr6 | -29.504375 | K2.0Cu1.0Sb1.0Br6.0 | K | 2 |  |  | Cu | 1 | Sb | 1 | Br | 6
140 | K2CuSbI6 | -25.94077 | K2.0Cu1.0Sb1.0I6.0 | K | 2 |  |  | Cu | 1 | Sb | 1 | I | 6
141 | K2CuBiCl6 | -33.146432 | K2.0Cu1.0Bi1.0Cl6.0 | K | 2 |  |  | Cu | 1 | Bi | 1 | Cl | 6
142 | K2CuBiBr6 | -29.70667 | K2.0Cu1.0Bi1.0Br6.0 | K | 2 |  |  | Cu | 1 | Bi | 1 | Br | 6
143 | K2CuBiI6 | -26.081757 | K2.0Cu1.0Bi1.0I6.0 | K | 2 |  |  | Cu | 1 | Bi | 1 | I | 6
144 | K2CuInCl6 | -32.300638 | K2.0Cu1.0In1.0Cl6.0 | K | 2 |  |  | Cu | 1 | In | 1 | Cl | 6
145 | K2CuInBr6 | -28.718218 | K2.0Cu1.0In1.0Br6.0 | K | 2 |  |  | Cu | 1 | In | 1 | Br | 6
146 | K2CuInI6 | -24.872301 | K2.0Cu1.0In1.0I6.0 | K | 2 |  |  | Cu | 1 | In | 1 | I | 6
147 | K2CuGaCl6 | -32.500836 | K2.0Cu1.0Ga1.0Cl6.0 | K | 2 |  |  | Cu | 1 | Ga | 1 | Cl | 6
148 | K2CuGaBr6 | -28.718058 | K2.0Cu1.0Ga1.0Br6.0 | K | 2 |  |  | Cu | 1 | Ga | 1 | Br | 6
149 | K2CuGaI6 | -24.80674 | K2.0Cu1.0Ga1.0I6.0 | K | 2 |  |  | Cu | 1 | Ga | 1 | I | 6
150 | K2AgSbCl6 | -32.189664 | K2.0Ag1.0Sb1.0Cl6.0 | K | 2 |  |  | Ag | 1 | Sb | 1 | Cl | 6
151 | K2AgSbBr6 | -28.922091 | K2.0Ag1.0Sb1.0Br6.0 | K | 2 |  |  | Ag | 1 | Sb | 1 | Br | 6
152 | K2AgSbI6 | -25.358234 | K2.0Ag1.0Sb1.0I6.0 | K | 2 |  |  | Ag | 1 | Sb | 1 | I | 6
153 | K2AgBiCl6 | -32.46696 | K2.0Ag1.0Bi1.0Cl6.0 | K | 2 |  |  | Ag | 1 | Bi | 1 | Cl | 6
154 | K2AgBiBr6 | -29.137183 | K2.0Ag1.0Bi1.0Br6.0 | K | 2 |  |  | Ag | 1 | Bi | 1 | Br | 6
155 | K2AgBiI6 | -25.646648 | K2.0Ag1.0Bi1.0I6.0 | K | 2 |  |  | Ag | 1 | Bi | 1 | I | 6
156 | K2AgInCl6 | -31.650532 | K2.0Ag1.0In1.0Cl6.0 | K | 2 |  |  | Ag | 1 | In | 1 | Cl | 6
157 | K2AgInBr6 | -28.141589 | K2.0Ag1.0In1.0Br6.0 | K | 2 |  |  | Ag | 1 | In | 1 | Br | 6
158 | K2AgInI6 | -24.395529 | K2.0Ag1.0In1.0I6.0 | K | 2 |  |  | Ag | 1 | In | 1 | I | 6
159 | K2AgGaCl6 | -31.846655 | K2.0Ag1.0Ga1.0Cl6.0 | K | 2 |  |  | Ag | 1 | Ga | 1 | Cl | 6
160 | K2AgGaBr6 | -28.13597 | K2.0Ag1.0Ga1.0Br6.0 | K | 2 |  |  | Ag | 1 | Ga | 1 | Br | 6
161 | K2AgGaI6 | -24.29816 | K2.0Ag1.0Ga1.0I6.0 | K | 2 |  |  | Ag | 1 | Ga | 1 | I | 6
162 | K2TlSbCl6 | -32.408383 | K2.0Tl1.0Sb1.0Cl6.0 | K | 2 |  |  | Tl | 1 | Sb | 1 | Cl | 6
163 | K2TlSbBr6 | -29.121969 | K2.0Tl1.0Sb1.0Br6.0 | K | 2 |  |  | Tl | 1 | Sb | 1 | Br | 6
164 | K2TlSbI6 | -25.597074 | K2.0Tl1.0Sb1.0I6.0 | K | 2 |  |  | Tl | 1 | Sb | 1 | I | 6
165 | K2TlBiCl6 | -32.648462 | K2.0Tl1.0Bi1.0Cl6.0 | K | 2 |  |  | Tl | 1 | Bi | 1 | Cl | 6
166 | K2TlBiBr6 | -29.347994 | K2.0Tl1.0Bi1.0Br6.0 | K | 2 |  |  | Tl | 1 | Bi | 1 | Br | 6
167 | K2TlBiI6 | -25.7682 | K2.0Tl1.0Bi1.0I6.0 | K | 2 |  |  | Tl | 1 | Bi | 1 | I | 6
168 | K2TlInCl6 | -31.932241 | K2.0Tl1.0In1.0Cl6.0 | K | 2 |  |  | Tl | 1 | In | 1 | Cl | 6
169 | K2TlInBr6 | -28.410329 | K2.0Tl1.0In1.0Br6.0 | K | 2 |  |  | Tl | 1 | In | 1 | Br | 6
170 | K2TlInI6 | -24.560499 | K2.0Tl1.0In1.0I6.0 | K | 2 |  |  | Tl | 1 | In | 1 | I | 6
171 | K2TlGaCl6 | -32.163831 | K2.0Tl1.0Ga1.0Cl6.0 | K | 2 |  |  | Tl | 1 | Ga | 1 | Cl | 6
172 | K2TlGaBr6 | -28.44117 | K2.0Tl1.0Ga1.0Br6.0 | K | 2 |  |  | Tl | 1 | Ga | 1 | Br | 6
173 | K2TlGaI6 | -24.456122 | K2.0Tl1.0Ga1.0I6.0 | K | 2 |  |  | Tl | 1 | Ga | 1 | I | 6
174 | K2InSbCl6 | -32.493598 | K2.0In1.0Sb1.0Cl6.0 | K | 2 |  |  | In | 1 | Sb | 1 | Cl | 6
175 | K2InSbBr6 | -29.246889 | K2.0In1.0Sb1.0Br6.0 | K | 2 |  |  | In | 1 | Sb | 1 | Br | 6
176 | K2InSbI6 | -25.764865 | K2.0In1.0Sb1.0I6.0 | K | 2 |  |  | In | 1 | Sb | 1 | I | 6
177 | K2InBiCl6 | -32.714554 | K2.0In1.0Bi1.0Cl6.0 | K | 2 |  |  | In | 1 | Bi | 1 | Cl | 6
178 | K2InBiBr6 | -29.437444 | K2.0In1.0Bi1.0Br6.0 | K | 2 |  |  | In | 1 | Bi | 1 | Br | 6
179 | K2InBiI6 | -25.861152 | K2.0In1.0Bi1.0I6.0 | K | 2 |  |  | In | 1 | Bi | 1 | I | 6
180 | K2InInCl6 | -31.969901 | K2.0In2.0Cl6.0 | K | 2 |  |  | In | 2 |  |  | Cl | 6
181 | K2InInBr6 | -28.487902 | K2.0In2.0Br6.0 | K | 2 |  |  | In | 2 |  |  | Br | 6
182 | K2InInI6 | -24.710665 | K2.0In2.0I6.0 | K | 2 |  |  | In | 2 |  |  | I | 6
183 | K2InGaCl6 | -32.236121 | K2.0In1.0Ga1.0Cl6.0 | K | 2 |  |  | In | 1 | Ga | 1 | Cl | 6
184 | K2InGaBr6 | -28.736069 | K2.0In1.0Ga1.0Br6.0 | K | 2 |  |  | In | 1 | Ga | 1 | Br | 6
185 | K2InGaI6 | -24.908956 | K2.0In1.0Ga1.0I6.0 | K | 2 |  |  | In | 1 | Ga | 1 | I | 6
186 | Rb2NaSbCl6 | -33.568855 | Rb2.0Na1.0Sb1.0Cl6.0 | Rb | 2 |  |  | Na | 1 | Sb | 1 | Cl | 6
187 | Rb2NaSbBr6 | -29.949165 | Rb2.0Na1.0Sb1.0Br6.0 | Rb | 2 |  |  | Na | 1 | Sb | 1 | Br | 6
188 | Rb2NaSbI6 | -26.1277 | Rb2.0Na1.0Sb1.0I6.0 | Rb | 2 |  |  | Na | 1 | Sb | 1 | I | 6
189 | Rb2NaBiCl6 | -33.856666 | Rb2.0Na1.0Bi1.0Cl6.0 | Rb | 2 |  |  | Na | 1 | Bi | 1 | Cl | 6
190 | Rb2NaBiBr6 | -30.235316 | Rb2.0Na1.0Bi1.0Br6.0 | Rb | 2 |  |  | Na | 1 | Bi | 1 | Br | 6
191 | Rb2NaBiI6 | -26.354032 | Rb2.0Na1.0Bi1.0I6.0 | Rb | 2 |  |  | Na | 1 | Bi | 1 | I | 6
192 | Rb2NaInCl6 | -33.09847 | Rb2.0Na1.0In1.0Cl6.0 | Rb | 2 |  |  | Na | 1 | In | 1 | Cl | 6
193 | Rb2NaInBr6 | -29.25892 | Rb2.0Na1.0In1.0Br6.0 | Rb | 2 |  |  | Na | 1 | In | 1 | Br | 6
194 | Rb2NaInI6 | -25.105382 | Rb2.0Na1.0In1.0I6.0 | Rb | 2 |  |  | Na | 1 | In | 1 | I | 6
195 | Rb2NaGaCl6 | -33.190428 | Rb2.0Na1.0Ga1.0Cl6.0 | Rb | 2 |  |  | Na | 1 | Ga | 1 | Cl | 6
196 | Rb2NaGaBr6 | -29.191718 | Rb2.0Na1.0Ga1.0Br6.0 | Rb | 2 |  |  | Na | 1 | Ga | 1 | Br | 6
197 | Rb2NaGaI6 | -24.911315 | Rb2.0Na1.0Ga1.0I6.0 | Rb | 2 |  |  | Na | 1 | Ga | 1 | I | 6
198 | Rb2KSbCl6 | -33.267593 | Rb2.0K1.0Sb1.0Cl6.0 | Rb | 2 |  |  | K | 1 | Sb | 1 | Cl | 6
199 | Rb2KSbBr6 | -29.7538 | Rb2.0K1.0Sb1.0Br6.0 | Rb | 2 |  |  | K | 1 | Sb | 1 | Br | 6
200 | Rb2KSbI6 | -26.004813 | Rb2.0K1.0Sb1.0I6.0 | Rb | 2 |  |  | K | 1 | Sb | 1 | I | 6
201 | Rb2KBiCl6 | -33.557389 | Rb2.0K1.0Bi1.0Cl6.0 | Rb | 2 |  |  | K | 1 | Bi | 1 | Cl | 6
202 | Rb2KBiBr6 | -30.043042 | Rb2.0K1.0Bi1.0Br6.0 | Rb | 2 |  |  | K | 1 | Bi | 1 | Br | 6
203 | Rb2KBiI6 | -26.261433 | Rb2.0K1.0Bi1.0I6.0 | Rb | 2 |  |  | K | 1 | Bi | 1 | I | 6
204 | Rb2KInCl6 | -32.808836 | Rb2.0K1.0In1.0Cl6.0 | Rb | 2 |  |  | K | 1 | In | 1 | Cl | 6
205 | Rb2KInBr6 | -29.105246 | Rb2.0K1.0In1.0Br6.0 | Rb | 2 |  |  | K | 1 | In | 1 | Br | 6
206 | Rb2KInI6 | -25.046833 | Rb2.0K1.0In1.0I6.0 | Rb | 2 |  |  | K | 1 | In | 1 | I | 6
207 | Rb2KGaCl6 | -32.973373 | Rb2.0K1.0Ga1.0Cl6.0 | Rb | 2 |  |  | K | 1 | Ga | 1 | Cl | 6
208 | Rb2KGaBr6 | -29.071168 | Rb2.0K1.0Ga1.0Br6.0 | Rb | 2 |  |  | K | 1 | Ga | 1 | Br | 6
209 | Rb2KGaI6 | -24.866353 | Rb2.0K1.0Ga1.0I6.0 | Rb | 2 |  |  | K | 1 | Ga | 1 | I | 6
210 | Rb2RbSbCl6 | -32.978649 | Rb3.0Sb1.0Cl6.0 | Rb | 2 |  |  | Rb | 1 | Sb | 1 | Cl | 6
211 | Rb2RbSbBr6 | -29.522851 | Rb3.0Sb1.0Br6.0 | Rb | 2 |  |  | Rb | 1 | Sb | 1 | Br | 6
212 | Rb2RbSbI6 | -25.842318 | Rb3.0Sb1.0I6.0 | Rb | 2 |  |  | Rb | 1 | Sb | 1 | I | 6
213 | Rb2RbBiCl6 | -33.257067 | Rb3.0Bi1.0Cl6.0 | Rb | 2 |  |  | Rb | 1 | Bi | 1 | Cl | 6
214 | Rb2RbBiBr6 | -29.813099 | Rb3.0Bi1.0Br6.0 | Rb | 2 |  |  | Rb | 1 | Bi | 1 | Br | 6
215 | Rb2RbBiI6 | -26.079689 | Rb3.0Bi1.0I6.0 | Rb | 2 |  |  | Rb | 1 | Bi | 1 | I | 6
216 | Rb2RbInCl6 | -32.534916 | Rb3.0In1.0Cl6.0 | Rb | 2 |  |  | Rb | 1 | In | 1 | Cl | 6
217 | Rb2RbInBr6 | -28.881181 | Rb3.0In1.0Br6.0 | Rb | 2 |  |  | Rb | 1 | In | 1 | Br | 6
218 | Rb2RbInI6 | -24.872823 | Rb3.0In1.0I6.0 | Rb | 2 |  |  | Rb | 1 | In | 1 | I | 6
219 | Rb2RbGaCl6 | -32.713828 | Rb3.0Ga1.0Cl6.0 | Rb | 2 |  |  | Rb | 1 | Ga | 1 | Cl | 6
220 | Rb2RbGaBr6 | -28.850708 | Rb3.0Ga1.0Br6.0 | Rb | 2 |  |  | Rb | 1 | Ga | 1 | Br | 6
221 | Rb2RbGaI6 | -24.696873 | Rb3.0Ga1.0I6.0 | Rb | 2 |  |  | Rb | 1 | Ga | 1 | I | 6
222 | Rb2CuSbCl6 | -32.981653 | Rb2.0Cu1.0Sb1.0Cl6.0 | Rb | 2 |  |  | Cu | 1 | Sb | 1 | Cl | 6
223 | Rb2CuSbBr6 | -29.652799 | Rb2.0Cu1.0Sb1.0Br6.0 | Rb | 2 |  |  | Cu | 1 | Sb | 1 | Br | 6
224 | Rb2CuSbI6 | -26.140288 | Rb2.0Cu1.0Sb1.0I6.0 | Rb | 2 |  |  | Cu | 1 | Sb | 1 | I | 6
225 | Rb2CuBiCl6 | -33.233444 | Rb2.0Cu1.0Bi1.0Cl6.0 | Rb | 2 |  |  | Cu | 1 | Bi | 1 | Cl | 6
226 | Rb2CuBiBr6 | -29.874893 | Rb2.0Cu1.0Bi1.0Br6.0 | Rb | 2 |  |  | Cu | 1 | Bi | 1 | Br | 6
227 | Rb2CuBiI6 | -26.291203 | Rb2.0Cu1.0Bi1.0I6.0 | Rb | 2 |  |  | Cu | 1 | Bi | 1 | I | 6
228 | Rb2CuInCl6 | -32.392039 | Rb2.0Cu1.0In1.0Cl6.0 | Rb | 2 |  |  | Cu | 1 | In | 1 | Cl | 6
229 | Rb2CuInBr6 | -28.83007 | Rb2.0Cu1.0In1.0Br6.0 | Rb | 2 |  |  | Cu | 1 | In | 1 | Br | 6
230 | Rb2CuInI6 | -25.053265 | Rb2.0Cu1.0In1.0I6.0 | Rb | 2 |  |  | Cu | 1 | In | 1 | I | 6
231 | Rb2CuGaCl6 | -32.414721 | Rb2.0Cu1.0Ga1.0Cl6.0 | Rb | 2 |  |  | Cu | 1 | Ga | 1 | Cl | 6
232 | Rb2CuGaBr6 | -28.768446 | Rb2.0Cu1.0Ga1.0Br6.0 | Rb | 2 |  |  | Cu | 1 | Ga | 1 | Br | 6
233 | Rb2CuGaI6 | -24.945133 | Rb2.0Cu1.0Ga1.0I6.0 | Rb | 2 |  |  | Cu | 1 | Ga | 1 | I | 6
234 | Rb2AgSbCl6 | -32.373029 | Rb2.0Ag1.0Sb1.0Cl6.0 | Rb | 2 |  |  | Ag | 1 | Sb | 1 | Cl | 6
235 | Rb2AgSbBr6 | -29.130466 | Rb2.0Ag1.0Sb1.0Br6.0 | Rb | 2 |  |  | Ag | 1 | Sb | 1 | Br | 6
236 | Rb2AgSbI6 | -25.721655 | Rb2.0Ag1.0Sb1.0I6.0 | Rb | 2 |  |  | Ag | 1 | Sb | 1 | I | 6
237 | Rb2AgBiCl6 | -32.627031 | Rb2.0Ag1.0Bi1.0Cl6.0 | Rb | 2 |  |  | Ag | 1 | Bi | 1 | Cl | 6
238 | Rb2AgBiBr6 | -29.360129 | Rb2.0Ag1.0Bi1.0Br6.0 | Rb | 2 |  |  | Ag | 1 | Bi | 1 | Br | 6
239 | Rb2AgBiI6 | -25.891866 | Rb2.0Ag1.0Bi1.0I6.0 | Rb | 2 |  |  | Ag | 1 | Bi | 1 | I | 6
240 | Rb2AgInCl6 | -31.789329 | Rb2.0Ag1.0In1.0Cl6.0 | Rb | 2 |  |  | Ag | 1 | In | 1 | Cl | 6
241 | Rb2AgInBr6 | -28.319284 | Rb2.0Ag1.0In1.0Br6.0 | Rb | 2 |  |  | Ag | 1 | In | 1 | Br | 6
242 | Rb2AgInI6 | -24.613771 | Rb2.0Ag1.0In1.0I6.0 | Rb | 2 |  |  | Ag | 1 | In | 1 | I | 6
243 | Rb2AgGaCl6 | -31.946066 | Rb2.0Ag1.0Ga1.0Cl6.0 | Rb | 2 |  |  | Ag | 1 | Ga | 1 | Cl | 6
244 | Rb2AgGaBr6 | -28.271898 | Rb2.0Ag1.0Ga1.0Br6.0 | Rb | 2 |  |  | Ag | 1 | Ga | 1 | Br | 6
245 | Rb2AgGaI6 | -24.479928 | Rb2.0Ag1.0Ga1.0I6.0 | Rb | 2 |  |  | Ag | 1 | Ga | 1 | I | 6
246 | Rb2TlSbCl6 | -32.719655 | Rb2.0Tl1.0Sb1.0Cl6.0 | Rb | 2 |  |  | Tl | 1 | Sb | 1 | Cl | 6
247 | Rb2TlSbBr6 | -29.403091 | Rb2.0Tl1.0Sb1.0Br6.0 | Rb | 2 |  |  | Tl | 1 | Sb | 1 | Br | 6
248 | Rb2TlSbI6 | -25.887659 | Rb2.0Tl1.0Sb1.0I6.0 | Rb | 2 |  |  | Tl | 1 | Sb | 1 | I | 6
249 | Rb2TlBiCl6 | -32.965831 | Rb2.0Tl1.0Bi1.0Cl6.0 | Rb | 2 |  |  | Tl | 1 | Bi | 1 | Cl | 6
250 | Rb2TlBiBr6 | -29.63893 | Rb2.0Tl1.0Bi1.0Br6.0 | Rb | 2 |  |  | Tl | 1 | Bi | 1 | Br | 6
251 | Rb2TlBiI6 | -26.067944 | Rb2.0Tl1.0Bi1.0I6.0 | Rb | 2 |  |  | Tl | 1 | Bi | 1 | I | 6
252 | Rb2TlInCl6 | -32.173028 | Rb2.0Tl1.0In1.0Cl6.0 | Rb | 2 |  |  | Tl | 1 | In | 1 | Cl | 6
253 | Rb2TlInBr6 | -28.672491 | Rb2.0Tl1.0In1.0Br6.0 | Rb | 2 |  |  | Tl | 1 | In | 1 | Br | 6
254 | Rb2TlInI6 | -24.841043 | Rb2.0Tl1.0In1.0I6.0 | Rb | 2 |  |  | Tl | 1 | In | 1 | I | 6
255 | Rb2TlGaCl6 | -32.361676 | Rb2.0Tl1.0Ga1.0Cl6.0 | Rb | 2 |  |  | Tl | 1 | Ga | 1 | Cl | 6
256 | Rb2TlGaBr6 | -28.668228 | Rb2.0Tl1.0Ga1.0Br6.0 | Rb | 2 |  |  | Tl | 1 | Ga | 1 | Br | 6
257 | Rb2TlGaI6 | -24.710662 | Rb2.0Tl1.0Ga1.0I6.0 | Rb | 2 |  |  | Tl | 1 | Ga | 1 | I | 6
258 | Rb2InSbCl6 | -32.717099 | Rb2.0In1.0Sb1.0Cl6.0 | Rb | 2 |  |  | In | 1 | Sb | 1 | Cl | 6
259 | Rb2InSbBr6 | -29.5122 | Rb2.0In1.0Sb1.0Br6.0 | Rb | 2 |  |  | In | 1 | Sb | 1 | Br | 6
260 | Rb2InSbI6 | -26.042016 | Rb2.0In1.0Sb1.0I6.0 | Rb | 2 |  |  | In | 1 | Sb | 1 | I | 6
261 | Rb2InBiCl6 | -32.983352 | Rb2.0In1.0Bi1.0Cl6.0 | Rb | 2 |  |  | In | 1 | Bi | 1 | Cl | 6
262 | Rb2InBiBr6 | -29.714743 | Rb2.0In1.0Bi1.0Br6.0 | Rb | 2 |  |  | In | 1 | Bi | 1 | Br | 6
263 | Rb2InBiI6 | -26.188451 | Rb2.0In1.0Bi1.0I6.0 | Rb | 2 |  |  | In | 1 | Bi | 1 | I | 6
264 | Rb2InInCl6 | -32.205143 | Rb2.0In2.0Cl6.0 | Rb | 2 |  |  | In | 2 |  |  | Cl | 6
265 | Rb2InInBr6 | -28.734893 | Rb2.0In2.0Br6.0 | Rb | 2 |  |  | In | 2 |  |  | Br | 6
266 | Rb2InInI6 | -24.966335 | Rb2.0In2.0I6.0 | Rb | 2 |  |  | In | 2 |  |  | I | 6
267 | Rb2InGaCl6 | -32.419499 | Rb2.0In1.0Ga1.0Cl6.0 | Rb | 2 |  |  | In | 1 | Ga | 1 | Cl | 6
268 | Rb2InGaBr6 | -28.947103 | Rb2.0In1.0Ga1.0Br6.0 | Rb | 2 |  |  | In | 1 | Ga | 1 | Br | 6
269 | Rb2InGaI6 | -25.146544 | Rb2.0In1.0Ga1.0I6.0 | Rb | 2 |  |  | In | 1 | Ga | 1 | I | 6
270 | Cs2NaSbCl6 | -33.85207 | Cs2.0Na1.0Sb1.0Cl6.0 | Cs | 2 |  |  | Na | 1 | Sb | 1 | Cl | 6
271 | Cs2NaSbBr6 | -30.314482 | Cs2.0Na1.0Sb1.0Br6.0 | Cs | 2 |  |  | Na | 1 | Sb | 1 | Br | 6
272 | Cs2NaSbI6 | -26.549013 | Cs2.0Na1.0Sb1.0I6.0 | Cs | 2 |  |  | Na | 1 | Sb | 1 | I | 6
273 | Cs2NaBiCl6 | -34.177623 | Cs2.0Na1.0Bi1.0Cl6.0 | Cs | 2 |  |  | Na | 1 | Bi | 1 | Cl | 6
274 | Cs2NaBiBr6 | -30.618851 | Cs2.0Na1.0Bi1.0Br6.0 | Cs | 2 |  |  | Na | 1 | Bi | 1 | Br | 6
275 | Cs2NaBiI6 | -26.794984 | Cs2.0Na1.0Bi1.0I6.0 | Cs | 2 |  |  | Na | 1 | Bi | 1 | I | 6
276 | Cs2NaInCl6 | -33.2844 | Cs2.0Na1.0In1.0Cl6.0 | Cs | 2 |  |  | Na | 1 | In | 1 | Cl | 6
277 | Cs2NaInBr6 | -29.570183 | Cs2.0Na1.0In1.0Br6.0 | Cs | 2 |  |  | Na | 1 | In | 1 | Br | 6
278 | Cs2NaInI6 | -25.50454 | Cs2.0Na1.0In1.0I6.0 | Cs | 2 |  |  | Na | 1 | In | 1 | I | 6
279 | Cs2NaGaCl6 | -33.36381 | Cs2.0Na1.0Ga1.0Cl6.0 | Cs | 2 |  |  | Na | 1 | Ga | 1 | Cl | 6
280 | Cs2NaGaBr6 | -29.437726 | Cs2.0Na1.0Ga1.0Br6.0 | Cs | 2 |  |  | Na | 1 | Ga | 1 | Br | 6
281 | Cs2NaGaI6 | -25.267741 | Cs2.0Na1.0Ga1.0I6.0 | Cs | 2 |  |  | Na | 1 | Ga | 1 | I | 6
282 | Cs2KSbCl6 | -33.676684 | Cs2.0K1.0Sb1.0Cl6.0 | Cs | 2 |  |  | K | 1 | Sb | 1 | Cl | 6
283 | Cs2KSbBr6 | -30.20464 | Cs2.0K1.0Sb1.0Br6.0 | Cs | 2 |  |  | K | 1 | Sb | 1 | Br | 6
284 | Cs2KSbI6 | -26.503758 | Cs2.0K1.0Sb1.0I6.0 | Cs | 2 |  |  | K | 1 | Sb | 1 | I | 6
285 | Cs2KBiCl6 | -34.011762 | Cs2.0K1.0Bi1.0Cl6.0 | Cs | 2 |  |  | K | 1 | Bi | 1 | Cl | 6
286 | Cs2KBiBr6 | -30.50554 | Cs2.0K1.0Bi1.0Br6.0 | Cs | 2 |  |  | K | 1 | Bi | 1 | Br | 6
287 | Cs2KBiI6 | -26.7532 | Cs2.0K1.0Bi1.0I6.0 | Cs | 2 |  |  | K | 1 | Bi | 1 | I | 6
288 | Cs2KInCl6 | -33.167617 | Cs2.0K1.0In1.0Cl6.0 | Cs | 2 |  |  | K | 1 | In | 1 | Cl | 6
289 | Cs2KInBr6 | -29.520823 | Cs2.0K1.0In1.0Br6.0 | Cs | 2 |  |  | K | 1 | In | 1 | Br | 6
290 | Cs2KInI6 | -25.505831 | Cs2.0K1.0In1.0I6.0 | Cs | 2 |  |  | K | 1 | In | 1 | I | 6
291 | Cs2KGaCl6 | -33.319916 | Cs2.0K1.0Ga1.0Cl6.0 | Cs | 2 |  |  | K | 1 | Ga | 1 | Cl | 6
292 | Cs2KGaBr6 | -29.437678 | Cs2.0K1.0Ga1.0Br6.0 | Cs | 2 |  |  | K | 1 | Ga | 1 | Br | 6
293 | Cs2KGaI6 | -25.297937 | Cs2.0K1.0Ga1.0I6.0 | Cs | 2 |  |  | K | 1 | Ga | 1 | I | 6
294 | Cs2RbSbCl6 | -33.44922 | Cs2.0Rb1.0Sb1.0Cl6.0 | Cs | 2 |  |  | Rb | 1 | Sb | 1 | Cl | 6
295 | Cs2RbSbBr6 | -30.001748 | Cs2.0Rb1.0Sb1.0Br6.0 | Cs | 2 |  |  | Rb | 1 | Sb | 1 | Br | 6
296 | Cs2RbSbI6 | -26.339469 | Cs2.0Rb1.0Sb1.0I6.0 | Cs | 2 |  |  | Rb | 1 | Sb | 1 | I | 6
297 | Cs2RbBiCl6 | -33.725063 | Cs2.0Rb1.0Bi1.0Cl6.0 | Cs | 2 |  |  | Rb | 1 | Bi | 1 | Cl | 6
298 | Cs2RbBiBr6 | -30.3013 | Cs2.0Rb1.0Bi1.0Br6.0 | Cs | 2 |  |  | Rb | 1 | Bi | 1 | Br | 6
299 | Cs2RbBiI6 | -26.588801 | Cs2.0Rb1.0Bi1.0I6.0 | Cs | 2 |  |  | Rb | 1 | Bi | 1 | I | 6
300 | Cs2RbInCl6 | -32.992225 | Cs2.0Rb1.0In1.0Cl6.0 | Cs | 2 |  |  | Rb | 1 | In | 1 | Cl | 6
301 | Cs2RbInBr6 | -29.329522 | Cs2.0Rb1.0In1.0Br6.0 | Cs | 2 |  |  | Rb | 1 | In | 1 | Br | 6
302 | Cs2RbInI6 | -25.350473 | Cs2.0Rb1.0In1.0I6.0 | Cs | 2 |  |  | Rb | 1 | In | 1 | I | 6
303 | Cs2RbGaCl6 | -33.110542 | Cs2.0Rb1.0Ga1.0Cl6.0 | Cs | 2 |  |  | Rb | 1 | Ga | 1 | Cl | 6
304 | Cs2RbGaBr6 | -29.259378 | Cs2.0Rb1.0Ga1.0Br6.0 | Cs | 2 |  |  | Rb | 1 | Ga | 1 | Br | 6
305 | Cs2RbGaI6 | -25.153072 | Cs2.0Rb1.0Ga1.0I6.0 | Cs | 2 |  |  | Rb | 1 | Ga | 1 | I | 6
306 | Cs2CuSbCl6 | -33.1378 | Cs2.0Cu1.0Sb1.0Cl6.0 | Cs | 2 |  |  | Cu | 1 | Sb | 1 | Cl | 6
307 | Cs2CuSbBr6 | -29.906894 | Cs2.0Cu1.0Sb1.0Br6.0 | Cs | 2 |  |  | Cu | 1 | Sb | 1 | Br | 6
308 | Cs2CuSbI6 | -26.465463 | Cs2.0Cu1.0Sb1.0I6.0 | Cs | 2 |  |  | Cu | 1 | Sb | 1 | I | 6
309 | Cs2CuBiCl6 | -33.466862 | Cs2.0Cu1.0Bi1.0Cl6.0 | Cs | 2 |  |  | Cu | 1 | Bi | 1 | Cl | 6
310 | Cs2CuBiBr6 | -30.152016 | Cs2.0Cu1.0Bi1.0Br6.0 | Cs | 2 |  |  | Cu | 1 | Bi | 1 | Br | 6
311 | Cs2CuBiI6 | -26.647977 | Cs2.0Cu1.0Bi1.0I6.0 | Cs | 2 |  |  | Cu | 1 | Bi | 1 | I | 6
312 | Cs2CuInCl6 | -32.469146 | Cs2.0Cu1.0In1.0Cl6.0 | Cs | 2 |  |  | Cu | 1 | In | 1 | Cl | 6
313 | Cs2CuInBr6 | -29.01849 | Cs2.0Cu1.0In1.0Br6.0 | Cs | 2 |  |  | Cu | 1 | In | 1 | Br | 6
314 | Cs2CuInI6 | -25.378427 | Cs2.0Cu1.0In1.0I6.0 | Cs | 2 |  |  | Cu | 1 | In | 1 | I | 6
315 | Cs2CuGaCl6 | -32.396378 | Cs2.0Cu1.0Ga1.0Cl6.0 | Cs | 2 |  |  | Cu | 1 | Ga | 1 | Cl | 6
316 | Cs2CuGaBr6 | -28.874004 | Cs2.0Cu1.0Ga1.0Br6.0 | Cs | 2 |  |  | Cu | 1 | Ga | 1 | Br | 6
317 | Cs2CuGaI6 | -25.207889 | Cs2.0Cu1.0Ga1.0I6.0 | Cs | 2 |  |  | Cu | 1 | Ga | 1 | I | 6
318 | Cs2AgSbCl6 | -32.648512 | Cs2.0Ag1.0Sb1.0Cl6.0 | Cs | 2 |  |  | Ag | 1 | Sb | 1 | Cl | 6
319 | Cs2AgSbBr6 | -29.468049 | Cs2.0Ag1.0Sb1.0Br6.0 | Cs | 2 |  |  | Ag | 1 | Sb | 1 | Br | 6
320 | Cs2AgSbI6 | -26.104057 | Cs2.0Ag1.0Sb1.0I6.0 | Cs | 2 |  |  | Ag | 1 | Sb | 1 | I | 6
321 | Cs2AgBiCl6 | -32.936797 | Cs2.0Ag1.0Bi1.0Cl6.0 | Cs | 2 |  |  | Ag | 1 | Bi | 1 | Cl | 6
322 | Cs2AgBiBr6 | -29.714179 | Cs2.0Ag1.0Bi1.0Br6.0 | Cs | 2 |  |  | Ag | 1 | Bi | 1 | Br | 6
323 | Cs2AgBiI6 | -26.297114 | Cs2.0Ag1.0Bi1.0I6.0 | Cs | 2 |  |  | Ag | 1 | Bi | 1 | I | 6
324 | Cs2AgInCl6 | -31.92074949 | Cs2.0Ag1.0In1.0Cl6.0 | Cs | 2 |  |  | Ag | 1 | In | 1 | Cl | 6
325 | Cs2AgInBr6 | -28.606001 | Cs2.0Ag1.0In1.0Br6.0 | Cs | 2 |  |  | Ag | 1 | In | 1 | Br | 6
326 | Cs2AgInI6 | -24.98266 | Cs2.0Ag1.0In1.0I6.0 | Cs | 2 |  |  | Ag | 1 | In | 1 | I | 6
327 | Cs2AgGaCl6 | -32.02876 | Cs2.0Ag1.0Ga1.0Cl6.0 | Cs | 2 |  |  | Ag | 1 | Ga | 1 | Cl | 6
328 | Cs2AgGaBr6 | -28.487859 | Cs2.0Ag1.0Ga1.0Br6.0 | Cs | 2 |  |  | Ag | 1 | Ga | 1 | Br | 6
329 | Cs2AgGaI6 | -24.800886 | Cs2.0Ag1.0Ga1.0I6.0 | Cs | 2 |  |  | Ag | 1 | Ga | 1 | I | 6
330 | Cs2TlSbCl6 | -33.09432 | Cs2.0Tl1.0Sb1.0Cl6.0 | Cs | 2 |  |  | Tl | 1 | Sb | 1 | Cl | 6
331 | Cs2TlSbBr6 | -29.846337 | Cs2.0Tl1.0Sb1.0Br6.0 | Cs | 2 |  |  | Tl | 1 | Sb | 1 | Br | 6
332 | Cs2TlSbI6 | -26.358056 | Cs2.0Tl1.0Sb1.0I6.0 | Cs | 2 |  |  | Tl | 1 | Sb | 1 | I | 6
333 | Cs2TlBiCl6 | -33.425587 | Cs2.0Tl1.0Bi1.0Cl6.0 | Cs | 2 |  |  | Tl | 1 | Bi | 1 | Cl | 6
334 | Cs2TlBiBr6 | -30.100906 | Cs2.0Tl1.0Bi1.0Br6.0 | Cs | 2 |  |  | Tl | 1 | Bi | 1 | Br | 6
335 | Cs2TlBiI6 | -26.551258 | Cs2.0Tl1.0Bi1.0I6.0 | Cs | 2 |  |  | Tl | 1 | Bi | 1 | I | 6
336 | Cs2TlInCl6 | -32.553794 | Cs2.0Tl1.0In1.0Cl6.0 | Cs | 2 |  |  | Tl | 1 | In | 1 | Cl | 6
337 | Cs2TlInBr6 | -29.085833 | Cs2.0Tl1.0In1.0Br6.0 | Cs | 2 |  |  | Tl | 1 | In | 1 | Br | 6
338 | Cs2TlInI6 | -25.291975 | Cs2.0Tl1.0In1.0I6.0 | Cs | 2 |  |  | Tl | 1 | In | 1 | I | 6
339 | Cs2TlGaCl6 | -32.680863 | Cs2.0Tl1.0Ga1.0Cl6.0 | Cs | 2 |  |  | Tl | 1 | Ga | 1 | Cl | 6
340 | Cs2TlGaBr6 | -28.902948 | Cs2.0Tl1.0Ga1.0Br6.0 | Cs | 2 |  |  | Tl | 1 | Ga | 1 | Br | 6
341 | Cs2TlGaI6 | -25.122608 | Cs2.0Tl1.0Ga1.0I6.0 | Cs | 2 |  |  | Tl | 1 | Ga | 1 | I | 6
342 | Cs2InSbCl6 | -33.148742 | Cs2.0In1.0Sb1.0Cl6.0 | Cs | 2 |  |  | In | 1 | Sb | 1 | Cl | 6
343 | Cs2InSbBr6 | -29.935425 | Cs2.0In1.0Sb1.0Br6.0 | Cs | 2 |  |  | In | 1 | Sb | 1 | Br | 6
344 | Cs2InSbI6 | -26.48905 | Cs2.0In1.0Sb1.0I6.0 | Cs | 2 |  |  | In | 1 | Sb | 1 | I | 6
345 | Cs2InBiCl6 | -33.369902 | Cs2.0In1.0Bi1.0Cl6.0 | Cs | 2 |  |  | In | 1 | Bi | 1 | Cl | 6
346 | Cs2InBiBr6 | -30.153556 | Cs2.0In1.0Bi1.0Br6.0 | Cs | 2 |  |  | In | 1 | Bi | 1 | Br | 6
347 | Cs2InBiI6 | -26.649665 | Cs2.0In1.0Bi1.0I6.0 | Cs | 2 |  |  | In | 1 | Bi | 1 | I | 6
348 | Cs2InInCl6 | -32.538394 | Cs2.0In2.0Cl6.0 | Cs | 2 |  |  | In | 2 |  |  | Cl | 6
349 | Cs2InInBr6 | -29.131262 | Cs2.0In2.0Br6.0 | Cs | 2 |  |  | In | 2 |  |  | Br | 6
350 | Cs2InInI6 | -25.380595 | Cs2.0In2.0I6.0 | Cs | 2 |  |  | In | 2 |  |  | I | 6
351 | Cs2InGaCl6 | -32.710202 | Cs2.0In1.0Ga1.0Cl6.0 | Cs | 2 |  |  | In | 1 | Ga | 1 | Cl | 6
352 | Cs2InGaBr6 | -29.285712 | Cs2.0In1.0Ga1.0Br6.0 | Cs | 2 |  |  | In | 1 | Ga | 1 | Br | 6
353 | Cs2InGaI6 | -25.537695 | Cs2.0In1.0Ga1.0I6.0 | Cs | 2 |  |  | In | 1 | Ga | 1 | I | 6