## Sheet1
valence_composition_average | phi_composition_average | NdValence_composition_average | MiracleRadius_composition_average | GSestFCClatcnt_composition_average | SecondIonizationEnergy_composition_average | IonizationEnergy_composition_average | n_ws^third_composition_average | ThermalConductivity_composition_average | CovalentRadius_composition_average | Column_composition_average | NsValence_composition_average | NUnfilled_composition_average | CovalentRadii_composition_average | Density_composition_average | BCCenergy_pa_composition_average | BCCvolume_padiff_composition_average | BCCvolume_pa_composition_average | MeltingT_composition_average | SpaceGroupNumber_composition_average | NValance_composition_average | ElectricalConductivity_composition_average | FirstIonizationEnergy_composition_average | GSvolume_pa_composition_average | Row_composition_average | Polarizability_composition_average | AtomicNumber_composition_average | ElectronAffinity_composition_average | BCCfermi_composition_average | GSestBCClatcnt_composition_average | HHIr_composition_average | HHIp_composition_average | GSenergy_pa_composition_average | ThirdIonizationEnergy_composition_average | BulkModulus_composition_average | BoilingT_composition_average | ICSDVolume_composition_average | HeatVaporization_composition_average | IonicRadii_composition_average | NdUnfilled_composition_average | MendeleevNumber_composition_average | ElasticModulus_composition_average | Electronegativity_composition_average | AtomicWeight_composition_average | HeatFusion_composition_average | SpecificHeatCapacity_composition_average | ShearModulus_composition_average | AtomicRadii_composition_average | ThermalExpansionCoefficient_composition_average | HeatCapacityMass_composition_average | BCCefflatcnt_composition_average | HeatCapacityMolar_composition_average | AtomicVolume_composition_average | valence_max_value | phi_max_value | MiracleRadius_max_value | GSestFCClatcnt_max_value | SecondIonizationEnergy_max_value | IonizationEnergy_max_value | n_ws^third_max_value | ThermalConductivity_max_value | CovalentRadius_max_value | Column_max_value | NUnfilled_max_value | CovalentRadii_max_value | Density_max_value | BCCenergy_pa_max_value | BCCvolume_padiff_max_value | BCCvolume_pa_max_value | MeltingT_max_value | NValance_max_value | ElectricalConductivity_max_value | FirstIonizationEnergy_max_value | GSvolume_pa_max_value | Row_max_value | Polarizability_max_value | AtomicNumber_max_value | ElectronAffinity_max_value | BCCfermi_max_value | GSestBCClatcnt_max_value | HHIr_max_value | HHIp_max_value | GSenergy_pa_max_value | ThirdIonizationEnergy_max_value | BulkModulus_max_value | BoilingT_max_value | ICSDVolume_max_value | HeatVaporization_max_value | IonicRadii_max_value | NdUnfilled_max_value | MendeleevNumber_max_value | ElasticModulus_max_value | Electronegativity_max_value | AtomicWeight_max_value | HeatFusion_max_value | SpecificHeatCapacity_max_value | ShearModulus_max_value | AtomicRadii_max_value | ThermalExpansionCoefficient_max_value | HeatCapacityMass_max_value | BCCefflatcnt_max_value | HeatCapacityMolar_max_value | AtomicVolume_max_value | valence_min_value | phi_min_value | NdValence_min_value | MiracleRadius_min_value | GSestFCClatcnt_min_value | SecondIonizationEnergy_min_value | IonizationEnergy_min_value | n_ws^third_min_value | ThermalConductivity_min_value | CovalentRadius_min_value | Column_min_value | NUnfilled_min_value | CovalentRadii_min_value | Density_min_value | BCCvolume_padiff_min_value | BCCvolume_pa_min_value | MeltingT_min_value | SpaceGroupNumber_min_value | NValance_min_value | ElectricalConductivity_min_value | FirstIonizationEnergy_min_value | GSvolume_pa_min_value | Row_min_value | Polarizability_min_value | AtomicNumber_min_value | ElectronAffinity_min_value | BCCfermi_min_value | GSestBCClatcnt_min_value | HHIr_min_value | HHIp_min_value | ThirdIonizationEnergy_min_value | BulkModulus_min_value | BoilingT_min_value | ICSDVolume_min_value | HeatVaporization_min_value | IonicRadii_min_value | NdUnfilled_min_value | MendeleevNumber_min_value | ElasticModulus_min_value | Electronegativity_min_value | AtomicWeight_min_value | HeatFusion_min_value | SpecificHeatCapacity_min_value | ShearModulus_min_value | AtomicRadii_min_value | ThermalExpansionCoefficient_min_value | HeatCapacityMass_min_value | BCCefflatcnt_min_value | HeatCapacityMolar_min_value | AtomicVolume_min_value | valence_difference | phi_difference | NdValence_difference | MiracleRadius_difference | GSestFCClatcnt_difference | SecondIonizationEnergy_difference | IonizationEnergy_difference | n_ws^third_difference | ThermalConductivity_difference | CovalentRadius_difference | Column_difference | NUnfilled_difference | CovalentRadii_difference | Density_difference | BCCvolume_pa_difference | MeltingT_difference | SpaceGroupNumber_difference | NValance_difference | ElectricalConductivity_difference | FirstIonizationEnergy_difference | GSvolume_pa_difference | Row_difference | Polarizability_difference | AtomicNumber_difference | ElectronAffinity_difference | BCCfermi_difference | GSestBCClatcnt_difference | HHIr_difference | HHIp_difference | ThirdIonizationEnergy_difference | BulkModulus_difference | BoilingT_difference | ICSDVolume_difference | HeatVaporization_difference | IonicRadii_difference | MendeleevNumber_difference | ElasticModulus_difference | Electronegativity_difference | AtomicWeight_difference | HeatFusion_difference | SpecificHeatCapacity_difference | ShearModulus_difference | AtomicRadii_difference | ThermalExpansionCoefficient_difference | HeatCapacityMass_difference | BCCefflatcnt_difference | HeatCapacityMolar_difference | AtomicVolume_difference | Site1_valence | Site1_phi | Site1_NdValence | Site1_MiracleRadius | Site1_GSestFCClatcnt | Site1_IonizationEnergy | Site1_n_ws^third | Site1_ThermalConductivity | Site1_CovalentRadius | Site1_Column | Site1_NUnfilled | Site1_CovalentRadii | Site1_Density | Site1_BCCvolume_padiff | Site1_BCCvolume_pa | Site1_MeltingT | Site1_NValance | Site1_ElectricalConductivity | Site1_FirstIonizationEnergy | Site1_GSvolume_pa | Site1_Row | Site1_Polarizability | Site1_AtomicNumber | Site1_ElectronAffinity | Site1_BCCfermi | Site1_GSestBCClatcnt | Site1_HHIr | Site1_HHIp | Site1_BoilingT | Site1_ICSDVolume | Site1_HeatVaporization | Site1_IonicRadii | Site1_MendeleevNumber | Site1_ElasticModulus | Site1_Electronegativity | Site1_AtomicWeight | Site1_HeatFusion | Site1_SpecificHeatCapacity | Site1_ShearModulus | Site1_AtomicRadii | Site1_ThermalExpansionCoefficient | Site1_HeatCapacityMass | Site1_BCCefflatcnt | Site1_HeatCapacityMolar | Site1_AtomicVolume | Site2_valence | Site2_NdValence | Site2_MiracleRadius | Site2_GSestFCClatcnt | Site2_IonizationEnergy | Site2_ThermalConductivity | Site2_CovalentRadius | Site2_Column | Site2_NUnfilled | Site2_CovalentRadii | Site2_Density | Site2_BCCenergy_pa | Site2_BCCvolume_padiff | Site2_BCCvolume_pa | Site2_MeltingT | Site2_SpaceGroupNumber | Site2_NValance | Site2_ElectricalConductivity | Site2_FirstIonizationEnergy | Site2_GSvolume_pa | Site2_Row | Site2_Polarizability | Site2_AtomicNumber | Site2_BCCfermi | Site2_GSestBCClatcnt | Site2_GSenergy_pa | Site2_BoilingT | Site2_ICSDVolume | Site2_HeatVaporization | Site2_IonicRadii | Site2_NdUnfilled | Site2_MendeleevNumber | Site2_ElasticModulus | Site2_Electronegativity | Site2_AtomicWeight | Site2_HeatFusion | Site2_SpecificHeatCapacity | Site2_AtomicRadii | Site2_ThermalExpansionCoefficient | Site2_BCCefflatcnt | Site2_AtomicVolume
4.5 | 5.1 | 6 | 137.5 | 3.909447414 | 8.2305 | 782.45 | 1.8 | 142.5 | 147.5 | 7.5 | 1.5 | 4.5 | 1.285 | 16420 | -9.53663167 | 0.21 | 15.16 | 2817.5 | 227 | 14.5 | 19.3 | 8.029725 | 14.95 | 5.5 | 10.2 | 59.5 | 123 | 9.138491295 | 3.102930468 | 7200 | 3950 | -9.84730961 | 13.58 | 275 | 4806.5 | 14.65 | 576.99 | 0.61 | 4 | 55 | 427.5 | 2.18 | 144.0885 | 39.3 | 0.19 | 115 | 1.3595 | 5.6 | 0.191 | 6.235635467 | 24.58 | 14.82471558 | 6 | 5.55 | 139 | 3.973998007 | 16.461 | 880 | 1.83 | 147 | 154 | 9 | 6 | 1.3 | 22560 | -8.22715557 | 0.42 | 15.69 | 2896 | 23 | 21.3 | 8.96702 | 15.69 | 6 | 12.8 | 77 | 150 | 9.63998473 | 3.154164308 | 9100 | 5500 | -8.84851145 | 27.16 | 320 | 4912 | 15.5 | 590.4 | 0.63 | 5 | 60 | 533 | 2.2 | 192.217 | 41.12 | 0.25 | 210 | 1.362 | 6.4 | 0.251 | 6.308328617 | 25.1 | 15.50088069 | 3 | 4.65 | 5 | 136 | 3.84489682 | 16.461 | 684.9 | 1.77 | 138 | 141 | 6 | 3 | 1.27 | 10280 | 0 | 14.63 | 2739 | 225 | 6 | 17.3 | 7.09243 | 14.21 | 5 | 7.6 | 42 | 96 | 8.63699786 | 3.051696628 | 5300 | 2400 | 27.16 | 230 | 4701 | 13.8 | 563.58 | 0.59 | 3 | 50 | 322 | 2.16 | 95.96 | 37.48 | 0.13 | 20 | 1.357 | 4.8 | 0.131 | 6.162942317 | 24.06 | 14.14855047 | 3 | 0.9 | 2 | 3 | 0.129101187 | 0 | 195.1 | 0.06 | 9 | 13 | 3 | 3 | 0.03 | 12280 | 1.06 | 157 | 4 | 17 | 4 | 1.87459 | 1.48 | 1 | 5.2 | 35 | 54 | 1.00298687 | 0.10246768 | 3800 | 3100 | 0 | 90 | 211 | 1.7 | 26.82 | 0.04 | 10 | 211 | 0.04 | 96.257 | 3.64 | 0.12 | 190 | 0.005 | 1.6 | 0.12 | 0.1453863 | 1.04 | 1.352330219 | 3 | 5.55 | 7 | 136 | 3.84489682 | 880 | 1.83 | 147 | 141 | 9 | 3 | 1.27 | 22560 | 0.42 | 14.63 | 2739 | 23 | 21.3 | 8.96702 | 14.21 | 6 | 7.6 | 77 | 150 | 9.63998473 | 3.051696628 | 9100 | 5500 | 4701 | 13.8 | 563.58 | 0.63 | 60 | 533 | 2.2 | 192.217 | 41.12 | 0.13 | 210 | 1.357 | 6.4 | 0.131 | 6.162942317 | 25.1 | 14.14855047 | 6 | 5 | 139 | 3.973998007 | 684.9 | 138 | 154 | 6 | 6 | 1.3 | 10280 | -10.84610777 | 0 | 15.69 | 2896 | 229 | 6 | 17.3 | 7.09243 | 15.69 | 5 | 12.8 | 42 | 8.63699786 | 3.154164308 | -10.84610777 | 4912 | 15.5 | 590.4 | 0.59 | 5 | 50 | 322 | 2.16 | 95.96 | 37.48 | 0.25 | 1.362 | 4.8 | 6.308328617 | 15.50088069
4 | 4.8 | 5.5 | 139.5 | 4.009442862 | 7.16 | 772 | 1.735 | 100.35 | 152.5 | 7 | 1.5 | 5 | 1.305 | 15565 | -9.16023855 | 0.21 | 16.405 | 2744.5 | 227 | 14 | 13.95 | 7.862935 | 16.195 | 5.5 | 11.65 | 59 | 123 | 7.2709034 | 3.182296908 | 8950 | 7000 | -9.47091649 | 12.52 | 245 | 4859 | 15.95 | 626.84 | 0.635 | 4.5 | 53.5 | 318.5 | 1.9 | 142.56169 | 35.56 | 0.1975 | 124 | 1.393 | 6.85 | 0.198 | 6.394368346 | 24.85 | 16.07534172 | 5 | 5.55 | 143 | 4.173988903 | 14.32 | 880 | 1.83 | 147 | 164 | 9 | 7 | 1.34 | 22560 | -8.22715557 | 0.42 | 18.18 | 2750 | 23 | 21.3 | 8.96702 | 18.18 | 6 | 15.7 | 77 | 150 | 9.63998473 | 3.312897187 | 9100 | 8500 | -8.84851145 | 25.04 | 320 | 5017 | 18.1 | 690.1 | 0.64 | 6 | 60 | 533 | 2.2 | 192.217 | 41.12 | 0.265 | 210 | 1.429 | 7.3 | 0.265 | 6.625794375 | 25.1 | 18.00213298 | 3 | 4.05 | 4 | 136 | 3.84489682 | 14.32 | 664 | 1.64 | 53.7 | 141 | 5 | 3 | 1.27 | 8570 | 0 | 14.63 | 2739 | 225 | 5 | 6.6 | 6.75885 | 14.21 | 5 | 7.6 | 41 | 96 | 4.90182207 | 3.051696628 | 8800 | 5500 | 25.04 | 170 | 4701 | 13.8 | 563.58 | 0.63 | 3 | 47 | 104 | 1.6 | 92.90638 | 30 | 0.13 | 38 | 1.357 | 6.4 | 0.131 | 6.162942317 | 24.6 | 14.14855047 | 2 | 1.5 | 3 | 7 | 0.329092083 | 0 | 216 | 0.19 | 93.3 | 23 | 4 | 4 | 0.07 | 13990 | 3.55 | 11 | 4 | 18 | 14.7 | 2.20817 | 3.97 | 1 | 8.1 | 36 | 54 | 4.73816266 | 0.261200559 | 300 | 3000 | 0 | 150 | 316 | 4.3 | 126.52 | 0.01 | 13 | 429 | 0.6 | 99.31062 | 11.12 | 0.135 | 172 | 0.072 | 0.9 | 0.134 | 0.462852058 | 0.5 | 3.853582512 | 3 | 5.55 | 7 | 136 | 3.84489682 | 880 | 1.83 | 147 | 141 | 9 | 3 | 1.27 | 22560 | 0.42 | 14.63 | 2739 | 23 | 21.3 | 8.96702 | 14.21 | 6 | 7.6 | 77 | 150 | 9.63998473 | 3.051696628 | 9100 | 5500 | 4701 | 13.8 | 563.58 | 0.63 | 60 | 533 | 2.2 | 192.217 | 41.12 | 0.13 | 210 | 1.357 | 6.4 | 0.131 | 6.162942317 | 25.1 | 14.14855047 | 5 | 4 | 143 | 4.173988903 | 664 | 53.7 | 164 | 5 | 7 | 1.34 | 8570 | -10.09332153 | 0 | 18.18 | 2750 | 229 | 5 | 6.6 | 6.75885 | 18.18 | 5 | 15.7 | 41 | 4.90182207 | 3.312897187 | -10.09332153 | 5017 | 18.1 | 690.1 | 0.64 | 6 | 47 | 104 | 1.6 | 92.90638 | 30 | 0.265 | 1.429 | 7.3 | 6.625794375 | 18.00213298
3.5 | 5.5 | 8.5 | 139 | 3.853874062 | 9.815 | 842.5 | 1.75 | 109.4 | 140 | 9.5 | 1 | 1.5 | 1.275 | 17291.5 | -6.659084235 | 0.24 | 14.55 | 2283.525 | 225 | 16.5 | 15.65 | 8.65196 | 14.31 | 5.5 | 6.2 | 61.5 | 105 | 7.413486955 | 3.05882187 | 8550 | 4350 | -6.99314301 | 16.465 | 250 | 3968.5 | 14.25 | 478.44 | 0.635 | 1.5 | 61 | 330 | 2.2 | 149.3185 | 28.93 | 0.187 | 127 | 1.366 | 9.1 | 0.1875 | 6.151667682 | 25.54 | 14.42346837 | 4 | 5.55 | 142 | 3.862851303 | 19.63 | 880 | 1.83 | 147 | 141 | 10 | 3 | 1.28 | 22560 | -8.22715557 | 0.42 | 14.63 | 2739 | 23 | 21.3 | 8.96702 | 14.41 | 6 | 7.6 | 77 | 150 | 9.63998473 | 3.065947111 | 9100 | 5500 | -8.84851145 | 32.93 | 320 | 4701 | 14.7 | 563.58 | 0.64 | 3 | 62 | 533 | 2.2 | 192.217 | 41.12 | 0.244 | 210 | 1.375 | 11.8 | 0.244 | 6.162942317 | 25.98 | 14.69838627 | 3 | 5.45 | 7 | 136 | 3.84489682 | 19.63 | 805 | 1.67 | 71.8 | 139 | 9 | 0 | 1.27 | 12023 | 0.06 | 14.47 | 1828.05 | 225 | 10 | 10 | 8.3369 | 14.21 | 5 | 4.8 | 46 | 60 | 5.18698918 | 3.051696628 | 8000 | 3200 | 32.93 | 180 | 3236 | 13.8 | 393.3 | 0.63 | 0 | 60 | 127 | 2.2 | 106.42 | 16.74 | 0.13 | 44 | 1.357 | 6.4 | 0.131 | 6.140393047 | 25.1 | 14.14855047 | 1 | 0.1 | 3 | 6 | 0.017954483 | 0 | 75 | 0.16 | 75.2 | 2 | 1 | 3 | 0.01 | 10537 | 0.16 | 910.95 | 0 | 13 | 11.3 | 0.63012 | 0.2 | 1 | 2.8 | 31 | 90 | 4.45299555 | 0.014250483 | 1100 | 2300 | 0 | 140 | 1465 | 0.9 | 170.28 | 0.01 | 2 | 406 | 0 | 85.797 | 24.38 | 0.114 | 166 | 0.018 | 5.4 | 0.113 | 0.02254927 | 0.88 | 0.5498358 | 3 | 5.55 | 7 | 136 | 3.84489682 | 880 | 1.83 | 147 | 141 | 9 | 3 | 1.27 | 22560 | 0.42 | 14.63 | 2739 | 23 | 21.3 | 8.96702 | 14.21 | 6 | 7.6 | 77 | 150 | 9.63998473 | 3.051696628 | 9100 | 5500 | 4701 | 13.8 | 563.58 | 0.63 | 60 | 533 | 2.2 | 192.217 | 41.12 | 0.13 | 210 | 1.357 | 6.4 | 0.131 | 6.162942317 | 25.1 | 14.14855047 | 4 | 10 | 142 | 3.862851303 | 805 | 71.8 | 139 | 10 | 0 | 1.28 | 12023 | -5.0910129 | 0.06 | 14.47 | 1828.05 | 225 | 10 | 10 | 8.3369 | 14.41 | 5 | 4.8 | 46 | 5.18698918 | 3.065947111 | -5.13777457 | 3236 | 14.7 | 393.3 | 0.64 | 0 | 62 | 127 | 2.2 | 106.42 | 16.74 | 0.244 | 1.375 | 11.8 | 6.140393047 | 14.69838627
4.5 | 5.475 | 7.5 | 134 | 3.818840455 | 9.04 | 800 | 1.795 | 148.5 | 141.5 | 9 | 1.5 | 3 | 1.26 | 17505 | -7.56856974 | 0.36 | 14.285 | 2488 | 225 | 16 | 22.15 | 8.21296 | 13.925 | 5.5 | 8.1 | 61 | 135 | 8.504404545 | 3.031015678 | 8550 | 4350 | -8.051078485 | 15.53 | 350 | 4334.5 | 12.65 | 529.485 | 0.65 | 2.5 | 59.5 | 431.5 | 2.24 | 147.56125 | 33.855 | 0.186 | 180 | 1.351 | 7.3 | 0.187 | 6.113715934 | 25.04 | 13.93703014 | 6 | 5.55 | 136 | 3.84489682 | 18.08 | 880 | 1.83 | 150 | 142 | 9 | 3 | 1.27 | 22560 | -8.22715557 | 0.42 | 14.63 | 2739 | 23 | 23 | 8.96702 | 14.21 | 6 | 8.6 | 77 | 150 | 9.63998473 | 3.051696628 | 9100 | 5500 | -8.84851145 | 31.06 | 380 | 4701 | 13.8 | 563.58 | 0.67 | 3 | 60 | 533 | 2.28 | 192.217 | 41.12 | 0.242 | 210 | 1.357 | 8.2 | 0.243 | 6.162942317 | 25.1 | 14.14855047 | 3 | 5.4 | 7 | 132 | 3.79278409 | 18.08 | 720 | 1.76 | 147 | 141 | 9 | 3 | 1.25 | 12450 | 0.3 | 13.94 | 2237 | 225 | 9 | 21.3 | 7.4589 | 13.64 | 5 | 7.6 | 45 | 120 | 7.36882436 | 3.010334727 | 8000 | 3200 | 31.06 | 320 | 3968 | 11.5 | 495.39 | 0.63 | 2 | 59 | 330 | 2.2 | 102.9055 | 26.59 | 0.13 | 150 | 1.345 | 6.4 | 0.131 | 6.064489551 | 24.98 | 13.72550981 | 3 | 0.15 | 1 | 4 | 0.05211273 | 0 | 160 | 0.07 | 3 | 1 | 0 | 0 | 0.02 | 10110 | 0.69 | 502 | 0 | 14 | 1.7 | 1.50812 | 0.57 | 1 | 1 | 32 | 30 | 2.27116037 | 0.041361901 | 1100 | 2300 | 0 | 60 | 733 | 2.3 | 68.19 | 0.04 | 1 | 203 | 0.08 | 89.3115 | 14.53 | 0.112 | 60 | 0.012 | 1.8 | 0.112 | 0.098452766 | 0.12 | 0.423040658 | 3 | 5.55 | 7 | 136 | 3.84489682 | 880 | 1.83 | 147 | 141 | 9 | 3 | 1.27 | 22560 | 0.42 | 14.63 | 2739 | 23 | 21.3 | 8.96702 | 14.21 | 6 | 7.6 | 77 | 150 | 9.63998473 | 3.051696628 | 9100 | 5500 | 4701 | 13.8 | 563.58 | 0.63 | 60 | 533 | 2.2 | 192.217 | 41.12 | 0.13 | 210 | 1.357 | 6.4 | 0.131 | 6.162942317 | 25.1 | 14.14855047 | 6 | 8 | 132 | 3.79278409 | 720 | 150 | 142 | 9 | 3 | 1.25 | 12450 | -6.90998391 | 0.3 | 13.94 | 2237 | 225 | 9 | 23 | 7.4589 | 13.64 | 5 | 8.6 | 45 | 7.36882436 | 3.010334727 | -7.25364552 | 3968 | 11.5 | 495.39 | 0.67 | 2 | 59 | 330 | 2.28 | 102.9055 | 26.59 | 0.242 | 1.345 | 8.2 | 6.064489551 | 13.72550981
5.5 | 5.475 | 7 | 135 | 3.812796507 | 8.38 | 795.5 | 1.83 | 132 | 143.5 | 8.5 | 1.5 | 3.5 | 1.26 | 17465 | -8.399043975 | 0.41 | 14.27 | 2673 | 209.5 | 15.5 | 18.1 | 8.16376 | 13.86 | 5.5 | 8.6 | 60.5 | 130 | 9.2001325 | 3.026218593 | 8550 | 4350 | -9.02157251 | 14.235 | 270 | 4562 | 13.9 | 565.675 | 0.625 | 3 | 58 | 481.5 | 2.2 | 146.6435 | 39.855 | 0.184 | 191.5 | 1.341 | 6.4 | 0.1845 | 6.111539161 | 24.58 | 13.85821244 | 8 | 5.55 | 136 | 3.84489682 | 16.76 | 880 | 1.83 | 147 | 146 | 9 | 4 | 1.27 | 22560 | -8.22715557 | 0.42 | 14.63 | 2739 | 23 | 21.3 | 8.96702 | 14.21 | 6 | 9.6 | 77 | 150 | 9.63998473 | 3.051696628 | 9100 | 5500 | -8.84851145 | 28.47 | 320 | 4701 | 14 | 567.77 | 0.63 | 3 | 60 | 533 | 2.2 | 192.217 | 41.12 | 0.238 | 210 | 1.357 | 6.4 | 0.238 | 6.162942317 | 25.1 | 14.14855047 | 3 | 5.4 | 7 | 134 | 3.780696194 | 16.76 | 711 | 1.83 | 117 | 141 | 8 | 3 | 1.25 | 12370 | 0.4 | 13.91 | 2607 | 194 | 8 | 14.9 | 7.3605 | 13.51 | 5 | 7.6 | 44 | 110 | 8.76028027 | 3.000740558 | 8000 | 3200 | 28.47 | 220 | 4423 | 13.8 | 563.58 | 0.62 | 3 | 56 | 430 | 2.2 | 101.07 | 38.59 | 0.13 | 173 | 1.325 | 6.4 | 0.131 | 6.060136004 | 24.06 | 13.56787441 | 5 | 0.15 | 0 | 2 | 0.064200626 | 0 | 169 | 0 | 30 | 5 | 1 | 1 | 0.02 | 10190 | 0.72 | 132 | 31 | 15 | 6.4 | 1.60652 | 0.7 | 1 | 2 | 33 | 40 | 0.87970446 | 0.05095607 | 1100 | 2300 | 0 | 100 | 278 | 0.2 | 4.19 | 0.01 | 4 | 103 | 0 | 91.147 | 2.53 | 0.108 | 37 | 0.032 | 0 | 0.107 | 0.102806313 | 1.04 | 0.580676059 | 3 | 5.55 | 7 | 136 | 3.84489682 | 880 | 1.83 | 147 | 141 | 9 | 3 | 1.27 | 22560 | 0.42 | 14.63 | 2739 | 23 | 21.3 | 8.96702 | 14.21 | 6 | 7.6 | 77 | 150 | 9.63998473 | 3.051696628 | 9100 | 5500 | 4701 | 13.8 | 563.58 | 0.63 | 60 | 533 | 2.2 | 192.217 | 41.12 | 0.13 | 210 | 1.357 | 6.4 | 0.131 | 6.162942317 | 25.1 | 14.14855047 | 8 | 7 | 134 | 3.780696194 | 711 | 117 | 146 | 8 | 4 | 1.25 | 12370 | -8.57093238 | 0.4 | 13.91 | 2607 | 194 | 8 | 14.9 | 7.3605 | 13.51 | 5 | 9.6 | 44 | 8.76028027 | 3.000740558 | -9.19463357 | 4423 | 14 | 567.77 | 0.62 | 3 | 56 | 430 | 2.2 | 101.07 | 38.59 | 0.238 | 1.325 | 6.4 | 6.060136004 | 13.56787441
5 | 5.425 | 6 | 136 | 3.848273098 | 7.63 | 791 | 1.82 | 98.8 | 144 | 8 | 2 | 4 | 1.27 | 17030 | -9.159458475 | 0.2875 | 14.535 | 2584.5 | 209.5 | 15 | 10.6505 | 8.12351 | 14.2475 | 5.5 | 9.5 | 60 | 110 | 9.342061295 | 3.054376382 | 4550 | 2750 | -9.601831323 | 14.77 | 160 | 4619.5 | 14 | 532.79 | 0.595 | 4 | 56.5 | 456.5 | 2.05 | 145.1085 | 37.205 | 0.185 | 105 | 1.3575 | 7.2 | 0.0655 | 6.149544448 | 12.55 | 14.14978099 | 7 | 5.55 | 136 | 3.851649375 | 15.26 | 880 | 1.83 | 147 | 147 | 9 | 5 | 1.27 | 22560 | -8.22715557 | 0.42 | 14.63 | 2739 | 23 | 21.3 | 8.96702 | 14.285 | 6 | 11.4 | 77 | 150 | 9.63998473 | 3.057056135 | 9100 | 5500 | -8.84851145 | 29.54 | 320 | 4701 | 14.2 | 563.58 | 0.63 | 5 | 60 | 533 | 2.2 | 192.217 | 41.12 | 0.24 | 210 | 1.358 | 8 | 0.131 | 6.162942317 | 25.1 | 14.15101151 | 3 | 5.3 | 5 | 136 | 3.84489682 | 15.26 | 702 | 1.81 | 50.6 | 141 | 7 | 3 | 1.27 | 11500 | 0.155 | 14.44 | 2430 | 194 | 7 | 0.001 | 7.28 | 14.21 | 5 | 7.6 | 43 | 70 | 9.04413786 | 3.051696628 | 9100 | 5500 | 29.54 | 320 | 4538 | 13.8 | 502 | 0.56 | 3 | 53 | 380 | 1.9 | 98 | 33.29 | 0.13 | 210 | 1.357 | 6.4 | 0.131 | 6.136146578 | 25.1 | 14.14855047 | 4 | 0.25 | 2 | 0 | 0.006752555 | 0 | 178 | 0.02 | 96.4 | 6 | 2 | 2 | 0 | 11060 | 0.19 | 309 | 31 | 16 | 21.299 | 1.68702 | 0.075 | 1 | 3.8 | 34 | 80 | 0.59584687 | 0.005359507 | 0 | 0 | 0 | 0 | 163 | 0.4 | 61.58 | 0.07 | 7 | 153 | 0.3 | 94.217 | 7.83 | 0.11 | 0 | 0.001 | 1.6 | 0 | 0.026795739 | 0 | 0.00246104 | 3 | 5.55 | 7 | 136 | 3.84489682 | 880 | 1.83 | 147 | 141 | 9 | 3 | 1.27 | 22560 | 0.42 | 14.63 | 2739 | 23 | 21.3 | 8.96702 | 14.21 | 6 | 7.6 | 77 | 150 | 9.63998473 | 3.051696628 | 9100 | 5500 | 4701 | 13.8 | 563.58 | 0.63 | 60 | 533 | 2.2 | 192.217 | 41.12 | 0.13 | 210 | 1.357 | 6.4 | 0.131 | 6.162942317 | 25.1 | 14.14855047 | 7 | 5 | 136 | 3.851649375 | 702 | 50.6 | 147 | 7 | 5 | 1.27 | 11500 | -10.09176138 | 0.155 | 14.44 | 2430 | 194 | 7 | 0.001 | 7.28 | 14.285 | 5 | 11.4 | 43 | 9.04413786 | 3.057056135 | -10.3551512 | 4538 | 14.2 | 502 | 0.56 | 5 | 53 | 380 | 1.9 | 98 | 33.29 | 0.24 | 1.358 | 8 | 6.136146578 | 14.15101151
4 | 4.625 | 5.5 | 148.5 | 4.18900251 | 16.744 | 756 | 1.615 | 47.3 | 155.5 | 7 | 1.5 | 5 | 1.37 | 17200 | -7.849893675 | -0.14 | 18.47 | 2273.7 | 209.5 | 21 | 6.4 | 7.891935 | 18.61 | 6 | 11.35 | 75 | 102.65 | 6.22638117 | 3.324813495 | 5850 | 4450 | -7.991404508 | 11.66 | 170 | 4487 | 18.75 | 585.76 | 0.73 | 4.5 | 54 | 157 | 1.79 | 186.787 | 24.6875 | 0.135 | 45.5 | 1.472 | 7.35 | 0.1385 | 6.635439357 | 25.795 | 18.81458735 | 4 | 5.65 | 158 | 4.461398209 | 18.563 | 870 | 1.78 | 71.6 | 175 | 10 | 8 | 1.44 | 21090 | -5.92513799 | 0.05 | 21.87 | 2506 | 24 | 9.4 | 8.9588 | 22.2 | 6 | 16.2 | 78 | 205.3 | 7.72009177 | 3.541014105 | 9100 | 5500 | -6.02850968 | 23.32 | 230 | 4876 | 22.4 | 661.07 | 0.83 | 8 | 63 | 175 | 2.28 | 195.084 | 27.2 | 0.14 | 61 | 1.564 | 8.8 | 0.144 | 7.046761754 | 25.86 | 22.26871119 | 4 | 3.6 | 2 | 139 | 3.91660681 | 14.925 | 642 | 1.45 | 23 | 136 | 4 | 2 | 1.3 | 13310 | -0.33 | 15.07 | 2041.4 | 194 | 18 | 3.4 | 6.82507 | 15.02 | 6 | 6.5 | 72 | 0 | 4.73267057 | 3.108612885 | 2600 | 3400 | 23.32 | 110 | 4098 | 15.1 | 510.45 | 0.63 | 1 | 45 | 139 | 1.3 | 178.49 | 22.175 | 0.13 | 30 | 1.38 | 5.9 | 0.133 | 6.224116959 | 25.73 | 15.36046351 | 0 | 2.05 | 7 | 19 | 0.544791399 | 3.638 | 228 | 0.33 | 48.6 | 39 | 6 | 6 | 0.14 | 7780 | 6.8 | 464.6 | 31 | 6 | 6 | 2.13373 | 7.18 | 0 | 9.7 | 6 | 205.3 | 2.9874212 | 0.43240122 | 6500 | 2100 | 0 | 120 | 778 | 7.3 | 150.62 | 0.2 | 18 | 36 | 0.98 | 16.594 | 5.025 | 0.01 | 31 | 0.184 | 2.9 | 0.011 | 0.822644795 | 0.13 | 6.908247688 | 4 | 5.65 | 9 | 139 | 3.91660681 | 870 | 1.78 | 71.6 | 136 | 10 | 2 | 1.3 | 21090 | 0.05 | 15.07 | 2041.4 | 24 | 9.4 | 8.9588 | 15.02 | 6 | 6.5 | 78 | 205.3 | 7.72009177 | 3.108612885 | 9100 | 5500 | 4098 | 15.1 | 510.45 | 0.63 | 63 | 175 | 2.28 | 195.084 | 22.175 | 0.13 | 61 | 1.38 | 8.8 | 0.133 | 6.224116959 | 25.86 | 15.36046351 | 4 | 2 | 158 | 4.461398209 | 642 | 23 | 175 | 4 | 8 | 1.44 | 13310 | -9.77464936 | -0.33 | 21.87 | 2506 | 194 | 18 | 3.4 | 6.82507 | 22.2 | 6 | 16.2 | 72 | 4.73267057 | 3.541014105 | -9.954299335 | 4876 | 22.4 | 661.07 | 0.83 | 8 | 45 | 139 | 1.3 | 178.49 | 27.2 | 0.14 | 1.564 | 5.9 | 7.046761754 | 22.26871119
3 | 4.925 | 9.5 | 145.5 | 4.286426505 | 18.661 | 938.5 | 1.51 | 39.97 | 134 | 11 | 1.5 | 1 | 1.395 | 17312 | -3.042484475 | -1.428793104 | 18.7 | 1137.86 | 195.5 | 25 | 5.2 | 9.69815 | 20.1287931 | 6 | 5.93 | 79 | 102.65 | 5.49411431 | 3.402138971 | 6100 | 5500 | -3.139307621 | 17.101 | 127.5 | 2363.865 | 19.45 | 284.875 | 0.825 | 0.5 | 67 | 98.5 | 2.14 | 197.837 | 12.235 | 0.135 | 30.5 | 1.49 | 28.9 | 0.1365 | 6.659971026 | 26.9215 | 19.98610279 | 4 | 5.65 | 152 | 4.656246199 | 18.759 | 1007 | 1.78 | 71.6 | 136 | 12 | 2 | 1.49 | 21090 | -5.92513799 | 0.05 | 22.33 | 2041.4 | 26 | 9.4 | 10.4375 | 25.23758621 | 6 | 6.5 | 80 | 205.3 | 7.72009177 | 3.695665057 | 9100 | 5500 | -6.02850968 | 34.202 | 230 | 4098 | 23.8 | 510.45 | 1.02 | 1 | 71 | 175 | 2.28 | 200.59 | 22.175 | 0.14 | 61 | 1.6 | 49 | 0.14 | 7.095825093 | 27.983 | 24.61174207 | 2 | 4.2 | 9 | 139 | 3.91660681 | 18.563 | 870 | 1.24 | 8.34 | 132 | 10 | 0 | 1.3 | 13534 | -2.907586207 | 15.07 | 234.32 | 166 | 24 | 1 | 8.9588 | 15.02 | 6 | 5.36 | 78 | 205.3 | 3.26813685 | 3.108612885 | 3100 | 5500 | 34.202 | 25 | 629.73 | 15.1 | 59.3 | 0.63 | 0 | 63 | 22 | 2 | 195.084 | 2.295 | 0.13 | 61 | 1.38 | 8.8 | 0.133 | 6.224116959 | 25.86 | 15.36046351 | 2 | 1.45 | 1 | 13 | 0.739639389 | 0.196 | 137 | 0.54 | 63.26 | 4 | 2 | 2 | 0.19 | 7556 | 7.26 | 1807.08 | 59 | 2 | 8.4 | 1.4787 | 10.21758621 | 0 | 1.14 | 2 | 0 | 4.45195492 | 0.587052172 | 6000 | 0 | 0 | 205 | 3468.27 | 8.7 | 451.15 | 0.39 | 8 | 153 | 0.28 | 5.506 | 19.88 | 0.01 | 0 | 0.22 | 40.2 | 0.007 | 0.871708134 | 2.123 | 9.251278563 | 4 | 5.65 | 9 | 139 | 3.91660681 | 870 | 1.78 | 71.6 | 136 | 10 | 2 | 1.3 | 21090 | 0.05 | 15.07 | 2041.4 | 24 | 9.4 | 8.9588 | 15.02 | 6 | 6.5 | 78 | 205.3 | 7.72009177 | 3.108612885 | 9100 | 5500 | 4098 | 15.1 | 510.45 | 0.63 | 63 | 175 | 2.28 | 195.084 | 22.175 | 0.13 | 61 | 1.38 | 8.8 | 0.133 | 6.224116959 | 25.86 | 15.36046351 | 2 | 10 | 152 | 4.656246199 | 1007 | 8.34 | 132 | 12 | 0 | 1.49 | 13534 | -0.15983096 | -2.907586207 | 22.33 | 234.32 | 166 | 26 | 1 | 10.4375 | 25.23758621 | 6 | 5.36 | 80 | 3.26813685 | 3.695665057 | -0.250105562 | 629.73 | 23.8 | 59.3 | 1.02 | 0 | 71 | 22 | 2 | 200.59 | 2.295 | 0.14 | 1.6 | 49 | 7.095825093 | 24.61174207
5 | 5.15 | 7 | 139 | 3.945302409 | 17.512 | 777.45 | 1.775 | 104.8 | 145 | 8 | 1 | 4 | 1.3 | 15685 | -8.38562288 | 0.025 | 15.38 | 2468.7 | 227 | 15 | 13.35 | 8.025615 | 15.355 | 5.5 | 9.65 | 60 | 150.65 | 8.178544815 | 3.131388597 | 7200 | 3950 | -8.437308725 | 13.58 | 230 | 4505 | 15.3 | 550.425 | 0.61 | 3 | 56.5 | 248.5 | 2.22 | 145.522 | 29.8275 | 0.19 | 40.5 | 1.371 | 6.8 | 0.192 | 6.266222788 | 24.96 | 15.4306721 | 6 | 5.65 | 139 | 3.973998007 | 18.563 | 870 | 1.78 | 138 | 154 | 10 | 6 | 1.3 | 21090 | -5.92513799 | 0.05 | 15.69 | 2896 | 24 | 17.3 | 8.9588 | 15.69 | 6 | 12.8 | 78 | 205.3 | 8.63699786 | 3.154164308 | 9100 | 5500 | -6.02850968 | 27.16 | 230 | 4912 | 15.5 | 590.4 | 0.63 | 5 | 63 | 322 | 2.28 | 195.084 | 37.48 | 0.25 | 61 | 1.38 | 8.8 | 0.251 | 6.308328617 | 25.86 | 15.50088069 | 4 | 4.65 | 5 | 139 | 3.91660681 | 16.461 | 684.9 | 1.77 | 71.6 | 136 | 6 | 2 | 1.3 | 10280 | 0 | 15.07 | 2041.4 | 225 | 6 | 9.4 | 7.09243 | 15.02 | 5 | 6.5 | 42 | 96 | 7.72009177 | 3.108612885 | 5300 | 2400 | 27.16 | 230 | 4098 | 15.1 | 510.45 | 0.59 | 1 | 50 | 175 | 2.16 | 95.96 | 22.175 | 0.13 | 20 | 1.362 | 4.8 | 0.133 | 6.224116959 | 24.06 | 15.36046351 | 2 | 1 | 4 | 0 | 0.057391197 | 2.102 | 185.1 | 0.01 | 66.4 | 18 | 4 | 4 | 0 | 10810 | 0.62 | 854.6 | 4 | 18 | 7.9 | 1.86637 | 0.67 | 1 | 6.3 | 36 | 109.3 | 0.91690609 | 0.045551423 | 3800 | 3100 | 0 | 0 | 814 | 0.4 | 79.95 | 0.04 | 13 | 147 | 0.12 | 99.124 | 15.305 | 0.12 | 41 | 0.018 | 4 | 0.118 | 0.084211658 | 1.8 | 0.140417181 | 4 | 5.65 | 9 | 139 | 3.91660681 | 870 | 1.78 | 71.6 | 136 | 10 | 2 | 1.3 | 21090 | 0.05 | 15.07 | 2041.4 | 24 | 9.4 | 8.9588 | 15.02 | 6 | 6.5 | 78 | 205.3 | 7.72009177 | 3.108612885 | 9100 | 5500 | 4098 | 15.1 | 510.45 | 0.63 | 63 | 175 | 2.28 | 195.084 | 22.175 | 0.13 | 61 | 1.38 | 8.8 | 0.133 | 6.224116959 | 25.86 | 15.36046351 | 6 | 5 | 139 | 3.973998007 | 684.9 | 138 | 154 | 6 | 6 | 1.3 | 10280 | -10.84610777 | 0 | 15.69 | 2896 | 229 | 6 | 17.3 | 7.09243 | 15.69 | 5 | 12.8 | 42 | 8.63699786 | 3.154164308 | -10.84610777 | 4912 | 15.5 | 590.4 | 0.59 | 5 | 50 | 322 | 2.16 | 95.96 | 37.48 | 0.25 | 1.362 | 4.8 | 6.308328617 | 15.50088069
4.5 | 4.85 | 6.5 | 141 | 4.045297856 | 16.4415 | 767 | 1.71 | 62.65 | 150 | 7.5 | 1 | 4.5 | 1.32 | 14830 | -8.00922976 | 0.025 | 16.625 | 2395.7 | 227 | 14.5 | 8 | 7.858825 | 16.6 | 5.5 | 11.1 | 59.5 | 150.65 | 6.31095692 | 3.210755036 | 8950 | 7000 | -8.060915605 | 12.52 | 200 | 4557.5 | 16.6 | 600.275 | 0.635 | 3.5 | 55 | 139.5 | 1.94 | 143.99519 | 26.0875 | 0.1975 | 49.5 | 1.4045 | 8.05 | 0.199 | 6.424955667 | 25.23 | 16.68129824 | 5 | 5.65 | 143 | 4.173988903 | 18.563 | 870 | 1.78 | 71.6 | 164 | 10 | 7 | 1.34 | 21090 | -5.92513799 | 0.05 | 18.18 | 2750 | 24 | 9.4 | 8.9588 | 18.18 | 6 | 15.7 | 78 | 205.3 | 7.72009177 | 3.312897187 | 9100 | 8500 | -6.02850968 | 25.04 | 230 | 5017 | 18.1 | 690.1 | 0.64 | 6 | 63 | 175 | 2.28 | 195.084 | 30 | 0.265 | 61 | 1.429 | 8.8 | 0.265 | 6.625794375 | 25.86 | 18.00213298 | 4 | 4.05 | 4 | 139 | 3.91660681 | 14.32 | 664 | 1.64 | 53.7 | 136 | 5 | 2 | 1.3 | 8570 | 0 | 15.07 | 2041.4 | 225 | 5 | 6.6 | 6.75885 | 15.02 | 5 | 6.5 | 41 | 96 | 4.90182207 | 3.108612885 | 8800 | 5500 | 25.04 | 170 | 4098 | 15.1 | 510.45 | 0.63 | 1 | 47 | 104 | 1.6 | 92.90638 | 22.175 | 0.13 | 38 | 1.38 | 7.3 | 0.133 | 6.224116959 | 24.6 | 15.36046351 | 1 | 1.6 | 5 | 4 | 0.257382093 | 4.243 | 206 | 0.14 | 17.9 | 28 | 5 | 5 | 0.04 | 12520 | 3.11 | 708.6 | 4 | 19 | 2.8 | 2.19995 | 3.16 | 1 | 9.2 | 37 | 109.3 | 2.8182697 | 0.204284302 | 300 | 3000 | 0 | 60 | 919 | 3 | 179.65 | 0.01 | 16 | 71 | 0.68 | 102.17762 | 7.825 | 0.135 | 23 | 0.049 | 1.5 | 0.132 | 0.401677416 | 1.26 | 2.641669474 | 4 | 5.65 | 9 | 139 | 3.91660681 | 870 | 1.78 | 71.6 | 136 | 10 | 2 | 1.3 | 21090 | 0.05 | 15.07 | 2041.4 | 24 | 9.4 | 8.9588 | 15.02 | 6 | 6.5 | 78 | 205.3 | 7.72009177 | 3.108612885 | 9100 | 5500 | 4098 | 15.1 | 510.45 | 0.63 | 63 | 175 | 2.28 | 195.084 | 22.175 | 0.13 | 61 | 1.38 | 8.8 | 0.133 | 6.224116959 | 25.86 | 15.36046351 | 5 | 4 | 143 | 4.173988903 | 664 | 53.7 | 164 | 5 | 7 | 1.34 | 8570 | -10.09332153 | 0 | 18.18 | 2750 | 229 | 5 | 6.6 | 6.75885 | 18.18 | 5 | 15.7 | 41 | 4.90182207 | 3.312897187 | -10.09332153 | 5017 | 18.1 | 690.1 | 0.64 | 6 | 47 | 104 | 1.6 | 92.90638 | 30 | 0.265 | 1.429 | 7.3 | 6.625794375 | 18.00213298
4 | 5.55 | 9.5 | 140.5 | 3.889729057 | 19.0965 | 837.5 | 1.725 | 71.7 | 137.5 | 10 | 0.5 | 1 | 1.29 | 16556.5 | -5.508075445 | 0.055 | 14.77 | 1934.725 | 225 | 17 | 9.7 | 8.64785 | 14.715 | 5.5 | 5.65 | 62 | 132.65 | 6.453540475 | 3.087279998 | 8550 | 4350 | -5.583142125 | 16.465 | 205 | 3667 | 14.9 | 451.875 | 0.635 | 0.5 | 62.5 | 151 | 2.24 | 150.752 | 19.4575 | 0.187 | 52.5 | 1.3775 | 10.3 | 0.1885 | 6.182255003 | 25.92 | 15.02942489 | 4 | 5.65 | 142 | 3.91660681 | 19.63 | 870 | 1.78 | 71.8 | 139 | 10 | 2 | 1.3 | 21090 | -5.92513799 | 0.06 | 15.07 | 2041.4 | 24 | 10 | 8.9588 | 15.02 | 6 | 6.5 | 78 | 205.3 | 7.72009177 | 3.108612885 | 9100 | 5500 | -6.02850968 | 32.93 | 230 | 4098 | 15.1 | 510.45 | 0.64 | 1 | 63 | 175 | 2.28 | 195.084 | 22.175 | 0.244 | 61 | 1.38 | 11.8 | 0.244 | 6.224116959 | 25.98 | 15.36046351 | 4 | 5.45 | 9 | 139 | 3.862851303 | 18.563 | 805 | 1.67 | 71.6 | 136 | 10 | 0 | 1.28 | 12023 | 0.05 | 14.47 | 1828.05 | 225 | 10 | 9.4 | 8.3369 | 14.41 | 5 | 4.8 | 46 | 60 | 5.18698918 | 3.065947111 | 8000 | 3200 | 32.93 | 180 | 3236 | 14.7 | 393.3 | 0.63 | 0 | 62 | 127 | 2.2 | 106.42 | 16.74 | 0.13 | 44 | 1.375 | 8.8 | 0.133 | 6.140393047 | 25.86 | 14.69838627 | 0 | 0.2 | 1 | 3 | 0.053755507 | 1.067 | 65 | 0.11 | 0.2 | 3 | 0 | 2 | 0.02 | 9067 | 0.6 | 213.35 | 0 | 14 | 0.6 | 0.6219 | 0.61 | 1 | 1.7 | 32 | 145.3 | 2.53310259 | 0.042665774 | 1100 | 2300 | 0 | 50 | 862 | 0.4 | 117.15 | 0.01 | 1 | 48 | 0.08 | 88.664 | 5.435 | 0.114 | 17 | 0.005 | 3 | 0.111 | 0.083723912 | 0.12 | 0.662077238 | 4 | 5.65 | 9 | 139 | 3.91660681 | 870 | 1.78 | 71.6 | 136 | 10 | 2 | 1.3 | 21090 | 0.05 | 15.07 | 2041.4 | 24 | 9.4 | 8.9588 | 15.02 | 6 | 6.5 | 78 | 205.3 | 7.72009177 | 3.108612885 | 9100 | 5500 | 4098 | 15.1 | 510.45 | 0.63 | 63 | 175 | 2.28 | 195.084 | 22.175 | 0.13 | 61 | 1.38 | 8.8 | 0.133 | 6.224116959 | 25.86 | 15.36046351 | 4 | 10 | 142 | 3.862851303 | 805 | 71.8 | 139 | 10 | 0 | 1.28 | 12023 | -5.0910129 | 0.06 | 14.47 | 1828.05 | 225 | 10 | 10 | 8.3369 | 14.41 | 5 | 4.8 | 46 | 5.18698918 | 3.065947111 | -5.13777457 | 3236 | 14.7 | 393.3 | 0.64 | 0 | 62 | 127 | 2.2 | 106.42 | 16.74 | 0.244 | 1.375 | 11.8 | 6.140393047 | 14.69838627
5 | 5.525 | 8.5 | 135.5 | 3.85469545 | 18.3215 | 795 | 1.77 | 110.8 | 139 | 9.5 | 1 | 2.5 | 1.275 | 16770 | -6.41756095 | 0.175 | 14.505 | 2139.2 | 225 | 16.5 | 16.2 | 8.20885 | 14.33 | 5.5 | 7.55 | 61.5 | 162.65 | 7.544458065 | 3.059473806 | 8550 | 4350 | -6.6410776 | 15.53 | 305 | 4033 | 13.3 | 502.92 | 0.65 | 1.5 | 61 | 252.5 | 2.28 | 148.99475 | 24.3825 | 0.186 | 105.5 | 1.3625 | 8.5 | 0.188 | 6.144303255 | 25.42 | 14.54298666 | 6 | 5.65 | 139 | 3.91660681 | 18.563 | 870 | 1.78 | 150 | 142 | 10 | 3 | 1.3 | 21090 | -5.92513799 | 0.3 | 15.07 | 2237 | 24 | 23 | 8.9588 | 15.02 | 6 | 8.6 | 78 | 205.3 | 7.72009177 | 3.108612885 | 9100 | 5500 | -6.02850968 | 31.06 | 380 | 4098 | 15.1 | 510.45 | 0.67 | 2 | 63 | 330 | 2.28 | 195.084 | 26.59 | 0.242 | 150 | 1.38 | 8.8 | 0.243 | 6.224116959 | 25.86 | 15.36046351 | 4 | 5.4 | 8 | 132 | 3.79278409 | 18.08 | 720 | 1.76 | 71.6 | 136 | 9 | 2 | 1.25 | 12450 | 0.05 | 13.94 | 2041.4 | 225 | 9 | 9.4 | 7.4589 | 13.64 | 5 | 6.5 | 45 | 120 | 7.36882436 | 3.010334727 | 8000 | 3200 | 31.06 | 230 | 3968 | 11.5 | 495.39 | 0.63 | 1 | 59 | 175 | 2.28 | 102.9055 | 22.175 | 0.13 | 61 | 1.345 | 8.2 | 0.133 | 6.064489551 | 24.98 | 13.72550981 | 2 | 0.25 | 1 | 7 | 0.12382272 | 0.483 | 150 | 0.02 | 78.4 | 6 | 1 | 1 | 0.05 | 8640 | 1.13 | 195.6 | 0 | 15 | 13.6 | 1.4999 | 1.38 | 1 | 2.1 | 33 | 85.3 | 0.35126741 | 0.098278158 | 1100 | 2300 | 0 | 150 | 130 | 3.6 | 15.06 | 0.04 | 4 | 155 | 0 | 92.1785 | 4.415 | 0.112 | 89 | 0.035 | 0.6 | 0.11 | 0.159627408 | 0.88 | 1.634953696 | 4 | 5.65 | 9 | 139 | 3.91660681 | 870 | 1.78 | 71.6 | 136 | 10 | 2 | 1.3 | 21090 | 0.05 | 15.07 | 2041.4 | 24 | 9.4 | 8.9588 | 15.02 | 6 | 6.5 | 78 | 205.3 | 7.72009177 | 3.108612885 | 9100 | 5500 | 4098 | 15.1 | 510.45 | 0.63 | 63 | 175 | 2.28 | 195.084 | 22.175 | 0.13 | 61 | 1.38 | 8.8 | 0.133 | 6.224116959 | 25.86 | 15.36046351 | 6 | 8 | 132 | 3.79278409 | 720 | 150 | 142 | 9 | 3 | 1.25 | 12450 | -6.90998391 | 0.3 | 13.94 | 2237 | 225 | 9 | 23 | 7.4589 | 13.64 | 5 | 8.6 | 45 | 7.36882436 | 3.010334727 | -7.25364552 | 3968 | 11.5 | 495.39 | 0.67 | 2 | 59 | 330 | 2.28 | 102.9055 | 26.59 | 0.242 | 1.345 | 8.2 | 6.064489551 | 13.72550981
6 | 5.525 | 8 | 136.5 | 3.848651502 | 17.6615 | 790.5 | 1.805 | 94.3 | 141 | 9 | 1 | 3 | 1.275 | 16730 | -7.248035185 | 0.225 | 14.49 | 2324.2 | 209.5 | 16 | 12.15 | 8.15965 | 14.265 | 5.5 | 8.05 | 61 | 157.65 | 8.24018602 | 3.054676722 | 8550 | 4350 | -7.611571625 | 14.235 | 225 | 4260.5 | 14.55 | 539.11 | 0.625 | 2 | 59.5 | 302.5 | 2.24 | 148.077 | 30.3825 | 0.184 | 117 | 1.3525 | 7.6 | 0.1855 | 6.142126482 | 24.96 | 14.46416896 | 8 | 5.65 | 139 | 3.91660681 | 18.563 | 870 | 1.83 | 117 | 146 | 10 | 4 | 1.3 | 21090 | -5.92513799 | 0.4 | 15.07 | 2607 | 24 | 14.9 | 8.9588 | 15.02 | 6 | 9.6 | 78 | 205.3 | 8.76028027 | 3.108612885 | 9100 | 5500 | -6.02850968 | 28.47 | 230 | 4423 | 15.1 | 567.77 | 0.63 | 3 | 63 | 430 | 2.28 | 195.084 | 38.59 | 0.238 | 173 | 1.38 | 8.8 | 0.238 | 6.224116959 | 25.86 | 15.36046351 | 4 | 5.4 | 7 | 134 | 3.780696194 | 16.76 | 711 | 1.78 | 71.6 | 136 | 8 | 2 | 1.25 | 12370 | 0.05 | 13.91 | 2041.4 | 194 | 8 | 9.4 | 7.3605 | 13.51 | 5 | 6.5 | 44 | 110 | 7.72009177 | 3.000740558 | 8000 | 3200 | 28.47 | 220 | 4098 | 14 | 510.45 | 0.62 | 1 | 56 | 175 | 2.2 | 101.07 | 22.175 | 0.13 | 61 | 1.325 | 6.4 | 0.133 | 6.060136004 | 24.06 | 13.56787441 | 4 | 0.25 | 2 | 5 | 0.135910616 | 1.803 | 159 | 0.05 | 45.4 | 10 | 2 | 2 | 0.05 | 8720 | 1.16 | 565.6 | 31 | 16 | 5.5 | 1.5983 | 1.51 | 1 | 3.1 | 34 | 95.3 | 1.0401885 | 0.107872327 | 1100 | 2300 | 0 | 10 | 325 | 1.1 | 57.32 | 0.01 | 7 | 255 | 0.08 | 94.014 | 16.415 | 0.108 | 112 | 0.055 | 2.4 | 0.105 | 0.163980955 | 1.8 | 1.792589097 | 4 | 5.65 | 9 | 139 | 3.91660681 | 870 | 1.78 | 71.6 | 136 | 10 | 2 | 1.3 | 21090 | 0.05 | 15.07 | 2041.4 | 24 | 9.4 | 8.9588 | 15.02 | 6 | 6.5 | 78 | 205.3 | 7.72009177 | 3.108612885 | 9100 | 5500 | 4098 | 15.1 | 510.45 | 0.63 | 63 | 175 | 2.28 | 195.084 | 22.175 | 0.13 | 61 | 1.38 | 8.8 | 0.133 | 6.224116959 | 25.86 | 15.36046351 | 8 | 7 | 134 | 3.780696194 | 711 | 117 | 146 | 8 | 4 | 1.25 | 12370 | -8.57093238 | 0.4 | 13.91 | 2607 | 194 | 8 | 14.9 | 7.3605 | 13.51 | 5 | 9.6 | 44 | 8.76028027 | 3.000740558 | -9.19463357 | 4423 | 14 | 567.77 | 0.62 | 3 | 56 | 430 | 2.2 | 101.07 | 38.59 | 0.238 | 1.325 | 6.4 | 6.060136004 | 13.56787441
5.5 | 5.475 | 7 | 137.5 | 3.884128093 | 16.9115 | 786 | 1.795 | 61.1 | 141.5 | 8.5 | 1.5 | 3.5 | 1.285 | 16295 | -8.008449685 | 0.1025 | 14.755 | 2235.7 | 209.5 | 15.5 | 4.7005 | 8.1194 | 14.6525 | 5.5 | 8.95 | 60.5 | 137.65 | 8.382114815 | 3.08283451 | 4550 | 2750 | -8.191830438 | 14.77 | 115 | 4318 | 14.65 | 506.225 | 0.595 | 3 | 58 | 277.5 | 2.09 | 146.542 | 27.7325 | 0.185 | 30.5 | 1.369 | 8.4 | 0.0665 | 6.180131769 | 12.93 | 14.75573751 | 7 | 5.65 | 139 | 3.91660681 | 18.563 | 870 | 1.81 | 71.6 | 147 | 10 | 5 | 1.3 | 21090 | -5.92513799 | 0.155 | 15.07 | 2430 | 24 | 9.4 | 8.9588 | 15.02 | 6 | 11.4 | 78 | 205.3 | 9.04413786 | 3.108612885 | 9100 | 5500 | -6.02850968 | 29.54 | 230 | 4538 | 15.1 | 510.45 | 0.63 | 5 | 63 | 380 | 2.28 | 195.084 | 33.29 | 0.24 | 61 | 1.38 | 8.8 | 0.133 | 6.224116959 | 25.86 | 15.36046351 | 4 | 5.3 | 5 | 136 | 3.851649375 | 15.26 | 702 | 1.78 | 50.6 | 136 | 7 | 2 | 1.27 | 11500 | 0.05 | 14.44 | 2041.4 | 194 | 7 | 0.001 | 7.28 | 14.285 | 5 | 6.5 | 43 | 70 | 7.72009177 | 3.057056135 | 9100 | 5500 | 29.54 | 230 | 4098 | 14.2 | 502 | 0.56 | 1 | 53 | 175 | 1.9 | 98 | 22.175 | 0.13 | 61 | 1.358 | 8 | 0.133 | 6.136146578 | 25.86 | 14.15101151 | 3 | 0.35 | 4 | 3 | 0.064957435 | 3.303 | 168 | 0.03 | 21 | 11 | 3 | 3 | 0.03 | 9590 | 0.63 | 388.6 | 31 | 17 | 9.399 | 1.6788 | 0.735 | 1 | 4.9 | 35 | 135.3 | 1.32404609 | 0.05155675 | 0 | 0 | 0 | 0 | 440 | 0.9 | 8.45 | 0.07 | 10 | 205 | 0.38 | 97.084 | 11.115 | 0.11 | 0 | 0.022 | 0.8 | 0 | 0.087970381 | 0 | 1.209451998 | 4 | 5.65 | 9 | 139 | 3.91660681 | 870 | 1.78 | 71.6 | 136 | 10 | 2 | 1.3 | 21090 | 0.05 | 15.07 | 2041.4 | 24 | 9.4 | 8.9588 | 15.02 | 6 | 6.5 | 78 | 205.3 | 7.72009177 | 3.108612885 | 9100 | 5500 | 4098 | 15.1 | 510.45 | 0.63 | 63 | 175 | 2.28 | 195.084 | 22.175 | 0.13 | 61 | 1.38 | 8.8 | 0.133 | 6.224116959 | 25.86 | 15.36046351 | 7 | 5 | 136 | 3.851649375 | 702 | 50.6 | 147 | 7 | 5 | 1.27 | 11500 | -10.09176138 | 0.155 | 14.44 | 2430 | 194 | 7 | 0.001 | 7.28 | 14.285 | 5 | 11.4 | 43 | 9.04413786 | 3.057056135 | -10.3551512 | 4538 | 14.2 | 502 | 0.56 | 5 | 53 | 380 | 1.9 | 98 | 33.29 | 0.24 | 1.358 | 8 | 6.136146578 | 14.15101151
5 | 4.2 | 3 | 146.5 | 4.232780272 | 7.4625 | 706 | 1.63 | 98.5 | 168.5 | 5 | 2 | 7 | 1.37 | 16280 | -11.36672499 | -0.165 | 18.96 | 3100.5 | 211.5 | 19 | 10.8 | 7.34455 | 19.125 | 6 | 13.65 | 73 | 30 | 6.05607354 | 3.359559928 | 3450 | 5200 | -11.45654998 | 11.66 | 210 | 5352 | 19.1 | 541.825 | 0.715 | 7 | 48 | 270 | 1.83 | 181.165 | 39.755 | 0.135 | 95.5 | 1.467 | 5.2 | 0.138 | 6.701486628 | 25 | 19.06372281 | 6 | 4.8 | 158 | 4.461398209 | 14.925 | 770 | 1.81 | 174 | 175 | 6 | 8 | 1.44 | 19250 | -12.95880062 | -0.33 | 21.87 | 3695 | 20 | 18.2 | 7.86403 | 22.2 | 6 | 16.2 | 74 | 60 | 7.37947651 | 3.541014105 | 4300 | 7000 | -12.95880062 | 23.32 | 310 | 5828 | 22.4 | 661.07 | 0.83 | 8 | 51 | 401 | 2.36 | 183.84 | 52.31 | 0.14 | 161 | 1.564 | 5.9 | 0.144 | 7.046761754 | 25.73 | 22.26871119 | 4 | 3.6 | 2 | 135 | 4.004162334 | 14.925 | 642 | 1.45 | 23 | 162 | 4 | 6 | 1.3 | 13310 | -0.33 | 16.05 | 2506 | 194 | 18 | 3.4 | 6.82507 | 16.05 | 6 | 11.1 | 72 | 0 | 4.73267057 | 3.178105751 | 2600 | 3400 | 23.32 | 110 | 4876 | 15.8 | 422.58 | 0.6 | 6 | 45 | 139 | 1.3 | 178.49 | 27.2 | 0.13 | 30 | 1.37 | 4.5 | 0.132 | 6.356211501 | 24.27 | 15.85873442 | 2 | 1.2 | 2 | 23 | 0.457235875 | 0 | 128 | 0.36 | 151 | 13 | 2 | 2 | 0.14 | 5940 | 5.82 | 1189 | 35 | 2 | 14.8 | 1.03896 | 6.15 | 0 | 5.1 | 2 | 60 | 2.64680594 | 0.362908354 | 1700 | 3600 | 0 | 200 | 952 | 6.6 | 238.49 | 0.23 | 6 | 262 | 1.06 | 5.35 | 25.11 | 0.01 | 131 | 0.194 | 1.4 | 0.012 | 0.690550253 | 1.46 | 6.40997677 | 6 | 4.8 | 4 | 135 | 4.004162334 | 770 | 1.81 | 174 | 162 | 6 | 6 | 1.3 | 19250 | 0 | 16.05 | 3695 | 20 | 18.2 | 7.86403 | 16.05 | 6 | 11.1 | 74 | 60 | 7.37947651 | 3.178105751 | 4300 | 7000 | 5828 | 15.8 | 422.58 | 0.6 | 51 | 401 | 2.36 | 183.84 | 52.31 | 0.13 | 161 | 1.37 | 4.5 | 0.132 | 6.356211501 | 24.27 | 15.85873442 | 4 | 2 | 158 | 4.461398209 | 642 | 23 | 175 | 4 | 8 | 1.44 | 13310 | -9.77464936 | -0.33 | 21.87 | 2506 | 194 | 18 | 3.4 | 6.82507 | 22.2 | 6 | 16.2 | 72 | 4.73267057 | 3.541014105 | -9.954299335 | 4876 | 22.4 | 661.07 | 0.83 | 8 | 45 | 139 | 1.3 | 178.49 | 27.2 | 0.14 | 1.564 | 5.9 | 7.046761754 | 22.26871119
4 | 4.5 | 7 | 143.5 | 4.330204267 | 9.3795 | 888.5 | 1.525 | 91.17 | 147 | 9 | 2 | 3 | 1.395 | 16392 | -6.55931579 | -1.453793104 | 19.19 | 1964.66 | 197.5 | 23 | 9.6 | 9.150765 | 20.6437931 | 6 | 8.23 | 77 | 30 | 5.32380668 | 3.436885404 | 3700 | 6250 | -6.604453091 | 17.101 | 167.5 | 3228.865 | 19.8 | 240.94 | 0.81 | 3 | 61 | 211.5 | 2.18 | 192.215 | 27.3025 | 0.135 | 80.5 | 1.485 | 26.75 | 0.136 | 6.726018297 | 26.1265 | 20.23523825 | 6 | 4.8 | 152 | 4.656246199 | 18.759 | 1007 | 1.81 | 174 | 162 | 12 | 6 | 1.49 | 19250 | -12.95880062 | -2.907586207 | 22.33 | 3695 | 26 | 18.2 | 10.4375 | 25.23758621 | 6 | 11.1 | 80 | 60 | 7.37947651 | 3.695665057 | 4300 | 7000 | -12.95880062 | 34.202 | 310 | 5828 | 23.8 | 422.58 | 1.02 | 6 | 71 | 401 | 2.36 | 200.59 | 52.31 | 0.14 | 161 | 1.6 | 49 | 0.14 | 7.095825093 | 27.983 | 24.61174207 | 2 | 4.2 | 4 | 135 | 4.004162334 | 18.759 | 770 | 1.24 | 8.34 | 132 | 6 | 0 | 1.3 | 13534 | -2.907586207 | 16.05 | 234.32 | 166 | 20 | 1 | 7.86403 | 16.05 | 6 | 5.36 | 74 | 60 | 3.26813685 | 3.178105751 | 3100 | 5500 | 34.202 | 25 | 629.73 | 15.8 | 59.3 | 0.6 | 0 | 51 | 22 | 2 | 183.84 | 2.295 | 0.13 | 161 | 1.37 | 4.5 | 0.132 | 6.356211501 | 24.27 | 15.85873442 | 4 | 0.6 | 6 | 17 | 0.652083865 | 0 | 237 | 0.57 | 165.66 | 30 | 6 | 6 | 0.19 | 5716 | 6.28 | 3460.68 | 63 | 6 | 17.2 | 2.57347 | 9.187586207 | 0 | 5.74 | 6 | 0 | 4.11133966 | 0.517559306 | 1200 | 1500 | 0 | 285 | 5198.27 | 8 | 363.28 | 0.42 | 20 | 379 | 0.36 | 16.75 | 50.015 | 0.01 | 0 | 0.23 | 44.5 | 0.008 | 0.739613592 | 3.713 | 8.753007646 | 6 | 4.8 | 4 | 135 | 4.004162334 | 770 | 1.81 | 174 | 162 | 6 | 6 | 1.3 | 19250 | 0 | 16.05 | 3695 | 20 | 18.2 | 7.86403 | 16.05 | 6 | 11.1 | 74 | 60 | 7.37947651 | 3.178105751 | 4300 | 7000 | 5828 | 15.8 | 422.58 | 0.6 | 51 | 401 | 2.36 | 183.84 | 52.31 | 0.13 | 161 | 1.37 | 4.5 | 0.132 | 6.356211501 | 24.27 | 15.85873442 | 2 | 10 | 152 | 4.656246199 | 1007 | 8.34 | 132 | 12 | 0 | 1.49 | 13534 | -0.15983096 | -2.907586207 | 22.33 | 234.32 | 166 | 26 | 1 | 10.4375 | 25.23758621 | 6 | 5.36 | 80 | 3.26813685 | 3.695665057 | -0.250105562 | 629.73 | 23.8 | 59.3 | 1.02 | 0 | 71 | 22 | 2 | 200.59 | 2.295 | 0.14 | 1.6 | 49 | 7.095825093 | 24.61174207
6 | 4.725 | 4.5 | 137 | 3.989080171 | 8.2305 | 727.45 | 1.79 | 156 | 158 | 6 | 1.5 | 6 | 1.3 | 14765 | -11.9024542 | 0 | 15.87 | 3295.5 | 229 | 13 | 17.75 | 7.47823 | 15.87 | 5.5 | 11.95 | 58 | 78 | 8.008237185 | 3.16613503 | 4800 | 4700 | -11.9024542 | 13.58 | 270 | 5370 | 15.65 | 506.49 | 0.595 | 5.5 | 50.5 | 361.5 | 2.26 | 139.9 | 44.895 | 0.19 | 90.5 | 1.366 | 4.65 | 0.1915 | 6.332270059 | 24.165 | 15.67980756 | 6 | 4.8 | 139 | 4.004162334 | 16.461 | 770 | 1.81 | 174 | 162 | 6 | 6 | 1.3 | 19250 | -12.95880062 | 0 | 16.05 | 3695 | 20 | 18.2 | 7.86403 | 16.05 | 6 | 12.8 | 74 | 96 | 8.63699786 | 3.178105751 | 5300 | 7000 | -12.95880062 | 27.16 | 310 | 5828 | 15.8 | 590.4 | 0.6 | 6 | 51 | 401 | 2.36 | 183.84 | 52.31 | 0.25 | 161 | 1.37 | 4.8 | 0.251 | 6.356211501 | 24.27 | 15.85873442 | 6 | 4.65 | 4 | 135 | 3.973998007 | 16.461 | 684.9 | 1.77 | 138 | 154 | 6 | 6 | 1.3 | 10280 | 0 | 15.69 | 2896 | 229 | 6 | 17.3 | 7.09243 | 15.69 | 5 | 11.1 | 42 | 60 | 7.37947651 | 3.154164308 | 4300 | 2400 | 27.16 | 230 | 4912 | 15.5 | 422.58 | 0.59 | 5 | 50 | 322 | 2.16 | 95.96 | 37.48 | 0.13 | 20 | 1.362 | 4.5 | 0.132 | 6.308328617 | 24.06 | 15.50088069 | 0 | 0.15 | 1 | 4 | 0.030164327 | 0 | 85.1 | 0.04 | 36 | 8 | 0 | 0 | 0 | 8970 | 0.36 | 799 | 0 | 14 | 0.9 | 0.7716 | 0.36 | 1 | 1.7 | 32 | 36 | 1.25752135 | 0.023941443 | 1000 | 4600 | 0 | 80 | 916 | 0.3 | 167.82 | 0.01 | 1 | 79 | 0.2 | 87.88 | 14.83 | 0.12 | 141 | 0.008 | 0.3 | 0.119 | 0.047882884 | 0.21 | 0.357853736 | 6 | 4.8 | 4 | 135 | 4.004162334 | 770 | 1.81 | 174 | 162 | 6 | 6 | 1.3 | 19250 | 0 | 16.05 | 3695 | 20 | 18.2 | 7.86403 | 16.05 | 6 | 11.1 | 74 | 60 | 7.37947651 | 3.178105751 | 4300 | 7000 | 5828 | 15.8 | 422.58 | 0.6 | 51 | 401 | 2.36 | 183.84 | 52.31 | 0.13 | 161 | 1.37 | 4.5 | 0.132 | 6.356211501 | 24.27 | 15.85873442 | 6 | 5 | 139 | 3.973998007 | 684.9 | 138 | 154 | 6 | 6 | 1.3 | 10280 | -10.84610777 | 0 | 15.69 | 2896 | 229 | 6 | 17.3 | 7.09243 | 15.69 | 5 | 12.8 | 42 | 8.63699786 | 3.154164308 | -10.84610777 | 4912 | 15.5 | 590.4 | 0.59 | 5 | 50 | 322 | 2.16 | 95.96 | 37.48 | 0.25 | 1.362 | 4.8 | 6.308328617 | 15.50088069
5 | 5.125 | 7 | 138.5 | 3.933506818 | 9.815 | 787.5 | 1.74 | 122.9 | 150.5 | 8 | 1 | 3 | 1.29 | 15636.5 | -9.02490676 | 0.03 | 15.26 | 2761.525 | 227 | 15 | 14.1 | 8.100465 | 15.23 | 5.5 | 7.95 | 60 | 60 | 6.283232845 | 3.122026431 | 6150 | 5100 | -9.048287595 | 16.465 | 245 | 4532 | 15.25 | 407.94 | 0.62 | 3 | 56.5 | 264 | 2.28 | 145.13 | 34.525 | 0.187 | 102.5 | 1.3725 | 8.15 | 0.188 | 6.248302274 | 25.125 | 15.27856035 | 6 | 5.45 | 142 | 4.004162334 | 19.63 | 805 | 1.81 | 174 | 162 | 10 | 6 | 1.3 | 19250 | -12.95880062 | 0.06 | 16.05 | 3695 | 20 | 18.2 | 8.3369 | 16.05 | 6 | 11.1 | 74 | 60 | 7.37947651 | 3.178105751 | 8000 | 7000 | -12.95880062 | 32.93 | 310 | 5828 | 15.8 | 422.58 | 0.64 | 6 | 62 | 401 | 2.36 | 183.84 | 52.31 | 0.244 | 161 | 1.375 | 11.8 | 0.244 | 6.356211501 | 25.98 | 15.85873442 | 4 | 4.8 | 4 | 135 | 3.862851303 | 19.63 | 770 | 1.67 | 71.8 | 139 | 6 | 0 | 1.28 | 12023 | 0.06 | 14.47 | 1828.05 | 225 | 10 | 10 | 7.86403 | 14.41 | 5 | 4.8 | 46 | 60 | 5.18698918 | 3.065947111 | 4300 | 3200 | 32.93 | 180 | 3236 | 14.7 | 393.3 | 0.6 | 0 | 51 | 127 | 2.2 | 106.42 | 16.74 | 0.13 | 44 | 1.37 | 4.5 | 0.132 | 6.140393047 | 24.27 | 14.69838627 | 2 | 0.65 | 6 | 7 | 0.141311031 | 0 | 35 | 0.14 | 102.2 | 23 | 4 | 6 | 0.02 | 7227 | 1.58 | 1866.95 | 4 | 10 | 8.2 | 0.47287 | 1.64 | 1 | 6.3 | 28 | 0 | 2.19248733 | 0.11215864 | 3700 | 3800 | 0 | 130 | 2592 | 1.1 | 29.28 | 0.04 | 11 | 274 | 0.16 | 77.42 | 35.57 | 0.114 | 117 | 0.005 | 7.3 | 0.112 | 0.215818454 | 1.71 | 1.160348155 | 6 | 4.8 | 4 | 135 | 4.004162334 | 770 | 1.81 | 174 | 162 | 6 | 6 | 1.3 | 19250 | 0 | 16.05 | 3695 | 20 | 18.2 | 7.86403 | 16.05 | 6 | 11.1 | 74 | 60 | 7.37947651 | 3.178105751 | 4300 | 7000 | 5828 | 15.8 | 422.58 | 0.6 | 51 | 401 | 2.36 | 183.84 | 52.31 | 0.13 | 161 | 1.37 | 4.5 | 0.132 | 6.356211501 | 24.27 | 15.85873442 | 4 | 10 | 142 | 3.862851303 | 805 | 71.8 | 139 | 10 | 0 | 1.28 | 12023 | -5.0910129 | 0.06 | 14.47 | 1828.05 | 225 | 10 | 10 | 8.3369 | 14.41 | 5 | 4.8 | 46 | 5.18698918 | 3.065947111 | -5.13777457 | 3236 | 14.7 | 393.3 | 0.64 | 0 | 62 | 127 | 2.2 | 106.42 | 16.74 | 0.244 | 1.375 | 11.8 | 6.140393047 | 14.69838627
6 | 5.1 | 6 | 133.5 | 3.898473212 | 9.04 | 745 | 1.785 | 162 | 152 | 7.5 | 1.5 | 4.5 | 1.275 | 15850 | -9.934392265 | 0.15 | 14.995 | 2966 | 227 | 14.5 | 20.6 | 7.661465 | 14.845 | 5.5 | 9.85 | 59.5 | 90 | 7.374150435 | 3.094220239 | 6150 | 5100 | -10.10622307 | 15.53 | 345 | 4898 | 13.65 | 458.985 | 0.635 | 4 | 55 | 365.5 | 2.32 | 143.37275 | 39.45 | 0.186 | 155.5 | 1.3575 | 6.35 | 0.1875 | 6.210350526 | 24.625 | 14.79212212 | 6 | 5.4 | 135 | 4.004162334 | 18.08 | 770 | 1.81 | 174 | 162 | 9 | 6 | 1.3 | 19250 | -12.95880062 | 0.3 | 16.05 | 3695 | 20 | 23 | 7.86403 | 16.05 | 6 | 11.1 | 74 | 120 | 7.37947651 | 3.178105751 | 8000 | 7000 | -12.95880062 | 31.06 | 380 | 5828 | 15.8 | 495.39 | 0.67 | 6 | 59 | 401 | 2.36 | 183.84 | 52.31 | 0.242 | 161 | 1.37 | 8.2 | 0.243 | 6.356211501 | 24.98 | 15.85873442 | 6 | 4.8 | 4 | 132 | 3.79278409 | 18.08 | 720 | 1.76 | 150 | 142 | 6 | 3 | 1.25 | 12450 | 0.3 | 13.94 | 2237 | 225 | 9 | 18.2 | 7.4589 | 13.64 | 5 | 8.6 | 45 | 60 | 7.36882436 | 3.010334727 | 4300 | 3200 | 31.06 | 310 | 3968 | 11.5 | 422.58 | 0.6 | 2 | 51 | 330 | 2.28 | 102.9055 | 26.59 | 0.13 | 150 | 1.345 | 4.5 | 0.132 | 6.064489551 | 24.27 | 13.72550981 | 0 | 0.6 | 4 | 3 | 0.211378244 | 0 | 50 | 0.05 | 24 | 20 | 3 | 3 | 0.05 | 6800 | 2.11 | 1458 | 4 | 11 | 4.8 | 0.40513 | 2.41 | 1 | 2.5 | 29 | 60 | 0.01065215 | 0.167771024 | 3700 | 3800 | 0 | 70 | 1860 | 4.3 | 72.81 | 0.07 | 8 | 71 | 0.08 | 80.9345 | 25.72 | 0.112 | 11 | 0.025 | 3.7 | 0.111 | 0.29172195 | 0.71 | 2.133224613 | 6 | 4.8 | 4 | 135 | 4.004162334 | 770 | 1.81 | 174 | 162 | 6 | 6 | 1.3 | 19250 | 0 | 16.05 | 3695 | 20 | 18.2 | 7.86403 | 16.05 | 6 | 11.1 | 74 | 60 | 7.37947651 | 3.178105751 | 4300 | 7000 | 5828 | 15.8 | 422.58 | 0.6 | 51 | 401 | 2.36 | 183.84 | 52.31 | 0.13 | 161 | 1.37 | 4.5 | 0.132 | 6.356211501 | 24.27 | 15.85873442 | 6 | 8 | 132 | 3.79278409 | 720 | 150 | 142 | 9 | 3 | 1.25 | 12450 | -6.90998391 | 0.3 | 13.94 | 2237 | 225 | 9 | 23 | 7.4589 | 13.64 | 5 | 8.6 | 45 | 7.36882436 | 3.010334727 | -7.25364552 | 3968 | 11.5 | 495.39 | 0.67 | 2 | 59 | 330 | 2.28 | 102.9055 | 26.59 | 0.242 | 1.345 | 8.2 | 6.064489551 | 13.72550981
7 | 5.1 | 5.5 | 134.5 | 3.892429264 | 8.38 | 740.5 | 1.82 | 145.5 | 154 | 7 | 1.5 | 5 | 1.275 | 15810 | -10.7648665 | 0.2 | 14.98 | 3151 | 211.5 | 14 | 16.55 | 7.612265 | 14.78 | 5.5 | 10.35 | 59 | 85 | 8.06987839 | 3.089423155 | 6150 | 5100 | -11.0767171 | 14.235 | 265 | 5125.5 | 14.9 | 495.175 | 0.61 | 4.5 | 53.5 | 415.5 | 2.28 | 142.455 | 45.45 | 0.184 | 167 | 1.3475 | 5.45 | 0.185 | 6.208173753 | 24.165 | 14.71330442 | 8 | 5.4 | 135 | 4.004162334 | 16.76 | 770 | 1.83 | 174 | 162 | 8 | 6 | 1.3 | 19250 | -12.95880062 | 0.4 | 16.05 | 3695 | 20 | 18.2 | 7.86403 | 16.05 | 6 | 11.1 | 74 | 110 | 8.76028027 | 3.178105751 | 8000 | 7000 | -12.95880062 | 28.47 | 310 | 5828 | 15.8 | 567.77 | 0.62 | 6 | 56 | 430 | 2.36 | 183.84 | 52.31 | 0.238 | 173 | 1.37 | 6.4 | 0.238 | 6.356211501 | 24.27 | 15.85873442 | 6 | 4.8 | 4 | 134 | 3.780696194 | 16.76 | 711 | 1.81 | 117 | 146 | 6 | 4 | 1.25 | 12370 | 0.4 | 13.91 | 2607 | 194 | 8 | 14.9 | 7.3605 | 13.51 | 5 | 9.6 | 44 | 60 | 7.37947651 | 3.000740558 | 4300 | 3200 | 28.47 | 220 | 4423 | 14 | 422.58 | 0.6 | 3 | 51 | 401 | 2.2 | 101.07 | 38.59 | 0.13 | 161 | 1.325 | 4.5 | 0.132 | 6.060136004 | 24.06 | 13.56787441 | 2 | 0.6 | 3 | 1 | 0.22346614 | 0 | 59 | 0.02 | 57 | 16 | 2 | 2 | 0.05 | 6880 | 2.14 | 1088 | 35 | 12 | 3.3 | 0.50353 | 2.54 | 1 | 1.5 | 30 | 50 | 1.38080376 | 0.177365193 | 3700 | 3800 | 0 | 90 | 1405 | 1.8 | 145.19 | 0.02 | 5 | 29 | 0.16 | 82.77 | 13.72 | 0.108 | 12 | 0.045 | 1.9 | 0.106 | 0.296075497 | 0.21 | 2.290860015 | 6 | 4.8 | 4 | 135 | 4.004162334 | 770 | 1.81 | 174 | 162 | 6 | 6 | 1.3 | 19250 | 0 | 16.05 | 3695 | 20 | 18.2 | 7.86403 | 16.05 | 6 | 11.1 | 74 | 60 | 7.37947651 | 3.178105751 | 4300 | 7000 | 5828 | 15.8 | 422.58 | 0.6 | 51 | 401 | 2.36 | 183.84 | 52.31 | 0.13 | 161 | 1.37 | 4.5 | 0.132 | 6.356211501 | 24.27 | 15.85873442 | 8 | 7 | 134 | 3.780696194 | 711 | 117 | 146 | 8 | 4 | 1.25 | 12370 | -8.57093238 | 0.4 | 13.91 | 2607 | 194 | 8 | 14.9 | 7.3605 | 13.51 | 5 | 9.6 | 44 | 8.76028027 | 3.000740558 | -9.19463357 | 4423 | 14 | 567.77 | 0.62 | 3 | 56 | 430 | 2.2 | 101.07 | 38.59 | 0.238 | 1.325 | 6.4 | 6.060136004 | 13.56787441
4.5 | 4.35 | 7 | 153.5 | 4.380534132 | 10.214 | 679.65 | 1.465 | 110.05 | 153.5 | 9.5 | 2 | 5.5 | 1.39 | 15550 | -7.605849175 | -0.33 | 21.15 | 2136 | 211.5 | 23.5 | 11.9 | 6.986112 | 21.48 | 6 | 9.325 | 77.5 | 45 | 7.49422113 | 3.476832244 | 5400 | 6750 | -7.615739075 | 14.9145 | 176.5 | 3787 | 22.15 | 292.335 | 1.095 | 3 | 63.5 | 206.5 | 1.99 | 194.11165 | 28.226 | 0.1295 | 81.9 | 1.54 | 17.2 | 0.1305 | 6.922541944 | 25.295 | 22.24980549 | 6 | 4.8 | 172 | 4.756905929 | 20.428 | 770 | 1.81 | 174 | 162 | 13 | 6 | 1.48 | 19250 | -12.95880062 | -0.66 | 26.25 | 3695 | 27 | 18.2 | 7.86403 | 26.91 | 6 | 11.1 | 81 | 60 | 7.60896575 | 3.775558738 | 6500 | 7000 | -12.95880062 | 29.829 | 310 | 5828 | 28.5 | 422.58 | 1.59 | 6 | 76 | 401 | 2.36 | 204.3833 | 52.31 | 0.13 | 161 | 1.71 | 29.9 | 0.132 | 7.488872387 | 26.32 | 28.64087656 | 3 | 3.9 | 4 | 135 | 4.004162334 | 20.428 | 589.3 | 1.12 | 46.1 | 145 | 6 | 5 | 1.3 | 11850 | -0.66 | 16.05 | 577 | 194 | 20 | 5.6 | 6.108194 | 16.05 | 6 | 7.55 | 74 | 30 | 7.37947651 | 3.178105751 | 4300 | 6500 | 29.829 | 43 | 1746 | 15.8 | 162.09 | 0.6 | 0 | 51 | 12 | 1.62 | 183.84 | 4.142 | 0.129 | 2.8 | 1.37 | 4.5 | 0.129 | 6.356211501 | 24.27 | 15.85873442 | 3 | 0.9 | 6 | 37 | 0.752743595 | 0 | 180.7 | 0.69 | 127.9 | 17 | 7 | 1 | 0.18 | 7400 | 10.2 | 3118 | 35 | 7 | 12.6 | 1.755836 | 10.86 | 0 | 3.55 | 7 | 30 | 0.22948924 | 0.597452987 | 2200 | 500 | 0 | 267 | 4082 | 12.7 | 260.49 | 0.99 | 25 | 389 | 0.74 | 20.5433 | 48.168 | 0.001 | 158.2 | 0.34 | 25.4 | 0.003 | 1.132660886 | 2.05 | 12.78214214 | 6 | 4.8 | 4 | 135 | 4.004162334 | 770 | 1.81 | 174 | 162 | 6 | 6 | 1.3 | 19250 | 0 | 16.05 | 3695 | 20 | 18.2 | 7.86403 | 16.05 | 6 | 11.1 | 74 | 60 | 7.37947651 | 3.178105751 | 4300 | 7000 | 5828 | 15.8 | 422.58 | 0.6 | 51 | 401 | 2.36 | 183.84 | 52.31 | 0.13 | 161 | 1.37 | 4.5 | 0.132 | 6.356211501 | 24.27 | 15.85873442 | 3 | 10 | 172 | 4.756905929 | 589.3 | 46.1 | 145 | 13 | 5 | 1.48 | 11850 | -2.25289773 | -0.66 | 26.25 | 577 | 194 | 27 | 5.6 | 6.108194 | 26.91 | 6 | 7.55 | 81 | 7.60896575 | 3.775558738 | -2.27267753 | 1746 | 28.5 | 162.09 | 1.59 | 0 | 76 | 12 | 1.62 | 204.3833 | 4.142 | 0.129 | 1.71 | 29.9 | 7.488872387 | 28.64087656