## Sheet1
valence_composition_average | phi_composition_average | NdValence_composition_average | MiracleRadius_composition_average | GSestFCClatcnt_composition_average | SecondIonizationEnergy_composition_average | IonizationEnergy_composition_average | n_ws^third_composition_average | ThermalConductivity_composition_average | CovalentRadius_composition_average | Column_composition_average | NsValence_composition_average | NUnfilled_composition_average | CovalentRadii_composition_average | Density_composition_average | BCCenergy_pa_composition_average | BCCvolume_padiff_composition_average | BCCvolume_pa_composition_average | MeltingT_composition_average | SpaceGroupNumber_composition_average | NValance_composition_average | ElectricalConductivity_composition_average | FirstIonizationEnergy_composition_average | GSvolume_pa_composition_average | Row_composition_average | Polarizability_composition_average | AtomicNumber_composition_average | ElectronAffinity_composition_average | BCCfermi_composition_average | GSestBCClatcnt_composition_average | HHIr_composition_average | HHIp_composition_average | GSenergy_pa_composition_average | ThirdIonizationEnergy_composition_average | BulkModulus_composition_average | BoilingT_composition_average | ICSDVolume_composition_average | HeatVaporization_composition_average | IonicRadii_composition_average | NdUnfilled_composition_average | MendeleevNumber_composition_average | ElasticModulus_composition_average | Electronegativity_composition_average | AtomicWeight_composition_average | HeatFusion_composition_average | SpecificHeatCapacity_composition_average | ShearModulus_composition_average | AtomicRadii_composition_average | ThermalExpansionCoefficient_composition_average | HeatCapacityMass_composition_average | BCCefflatcnt_composition_average | HeatCapacityMolar_composition_average | AtomicVolume_composition_average | valence_max_value | phi_max_value | MiracleRadius_max_value | GSestFCClatcnt_max_value | SecondIonizationEnergy_max_value | IonizationEnergy_max_value | n_ws^third_max_value | ThermalConductivity_max_value | CovalentRadius_max_value | Column_max_value | NUnfilled_max_value | CovalentRadii_max_value | Density_max_value | BCCenergy_pa_max_value | BCCvolume_padiff_max_value | BCCvolume_pa_max_value | MeltingT_max_value | NValance_max_value | ElectricalConductivity_max_value | FirstIonizationEnergy_max_value | GSvolume_pa_max_value | Row_max_value | Polarizability_max_value | AtomicNumber_max_value | ElectronAffinity_max_value | BCCfermi_max_value | GSestBCClatcnt_max_value | HHIr_max_value | HHIp_max_value | GSenergy_pa_max_value | ThirdIonizationEnergy_max_value | BulkModulus_max_value | BoilingT_max_value | ICSDVolume_max_value | HeatVaporization_max_value | IonicRadii_max_value | NdUnfilled_max_value | MendeleevNumber_max_value | ElasticModulus_max_value | Electronegativity_max_value | AtomicWeight_max_value | HeatFusion_max_value | SpecificHeatCapacity_max_value | ShearModulus_max_value | AtomicRadii_max_value | ThermalExpansionCoefficient_max_value | HeatCapacityMass_max_value | BCCefflatcnt_max_value | HeatCapacityMolar_max_value | AtomicVolume_max_value | valence_min_value | phi_min_value | NdValence_min_value | MiracleRadius_min_value | GSestFCClatcnt_min_value | SecondIonizationEnergy_min_value | IonizationEnergy_min_value | n_ws^third_min_value | ThermalConductivity_min_value | CovalentRadius_min_value | Column_min_value | NUnfilled_min_value | CovalentRadii_min_value | Density_min_value | BCCvolume_padiff_min_value | BCCvolume_pa_min_value | MeltingT_min_value | SpaceGroupNumber_min_value | NValance_min_value | ElectricalConductivity_min_value | FirstIonizationEnergy_min_value | GSvolume_pa_min_value | Row_min_value | Polarizability_min_value | AtomicNumber_min_value | ElectronAffinity_min_value | BCCfermi_min_value | GSestBCClatcnt_min_value | HHIr_min_value | HHIp_min_value | ThirdIonizationEnergy_min_value | BulkModulus_min_value | BoilingT_min_value | ICSDVolume_min_value | HeatVaporization_min_value | IonicRadii_min_value | NdUnfilled_min_value | MendeleevNumber_min_value | ElasticModulus_min_value | Electronegativity_min_value | AtomicWeight_min_value | HeatFusion_min_value | SpecificHeatCapacity_min_value | ShearModulus_min_value | AtomicRadii_min_value | ThermalExpansionCoefficient_min_value | HeatCapacityMass_min_value | BCCefflatcnt_min_value | HeatCapacityMolar_min_value | AtomicVolume_min_value | valence_difference | phi_difference | NdValence_difference | MiracleRadius_difference | GSestFCClatcnt_difference | SecondIonizationEnergy_difference | IonizationEnergy_difference | n_ws^third_difference | ThermalConductivity_difference | CovalentRadius_difference | Column_difference | NUnfilled_difference | CovalentRadii_difference | Density_difference | BCCvolume_pa_difference | MeltingT_difference | SpaceGroupNumber_difference | NValance_difference | ElectricalConductivity_difference | FirstIonizationEnergy_difference | GSvolume_pa_difference | Row_difference | Polarizability_difference | AtomicNumber_difference | ElectronAffinity_difference | BCCfermi_difference | GSestBCClatcnt_difference | HHIr_difference | HHIp_difference | ThirdIonizationEnergy_difference | BulkModulus_difference | BoilingT_difference | ICSDVolume_difference | HeatVaporization_difference | IonicRadii_difference | MendeleevNumber_difference | ElasticModulus_difference | Electronegativity_difference | AtomicWeight_difference | HeatFusion_difference | SpecificHeatCapacity_difference | ShearModulus_difference | AtomicRadii_difference | ThermalExpansionCoefficient_difference | HeatCapacityMass_difference | BCCefflatcnt_difference | HeatCapacityMolar_difference | AtomicVolume_difference | Site1_valence | Site1_phi | Site1_NdValence | Site1_MiracleRadius | Site1_GSestFCClatcnt | Site1_IonizationEnergy | Site1_n_ws^third | Site1_ThermalConductivity | Site1_CovalentRadius | Site1_Column | Site1_NUnfilled | Site1_CovalentRadii | Site1_Density | Site1_BCCvolume_padiff | Site1_BCCvolume_pa | Site1_MeltingT | Site1_NValance | Site1_ElectricalConductivity | Site1_FirstIonizationEnergy | Site1_GSvolume_pa | Site1_Row | Site1_Polarizability | Site1_AtomicNumber | Site1_ElectronAffinity | Site1_BCCfermi | Site1_GSestBCClatcnt | Site1_HHIr | Site1_HHIp | Site1_BoilingT | Site1_ICSDVolume | Site1_HeatVaporization | Site1_IonicRadii | Site1_MendeleevNumber | Site1_ElasticModulus | Site1_Electronegativity | Site1_AtomicWeight | Site1_HeatFusion | Site1_SpecificHeatCapacity | Site1_ShearModulus | Site1_AtomicRadii | Site1_ThermalExpansionCoefficient | Site1_HeatCapacityMass | Site1_BCCefflatcnt | Site1_HeatCapacityMolar | Site1_AtomicVolume | Site2_valence | Site2_NdValence | Site2_MiracleRadius | Site2_GSestFCClatcnt | Site2_IonizationEnergy | Site2_ThermalConductivity | Site2_CovalentRadius | Site2_Column | Site2_NUnfilled | Site2_CovalentRadii | Site2_Density | Site2_BCCenergy_pa | Site2_BCCvolume_padiff | Site2_BCCvolume_pa | Site2_MeltingT | Site2_SpaceGroupNumber | Site2_NValance | Site2_ElectricalConductivity | Site2_FirstIonizationEnergy | Site2_GSvolume_pa | Site2_Row | Site2_Polarizability | Site2_AtomicNumber | Site2_BCCfermi | Site2_GSestBCClatcnt | Site2_GSenergy_pa | Site2_BoilingT | Site2_ICSDVolume | Site2_HeatVaporization | Site2_IonicRadii | Site2_NdUnfilled | Site2_MendeleevNumber | Site2_ElasticModulus | Site2_Electronegativity | Site2_AtomicWeight | Site2_HeatFusion | Site2_SpecificHeatCapacity | Site2_AtomicRadii | Site2_ThermalExpansionCoefficient | Site2_BCCefflatcnt | Site2_AtomicVolume
3 | 4.675 | 5 | 142 | 4.048554634 | 19.6745 | 733.85 | 1.48 | 277 | 128.5 | 12 | 1.5 | 3 | 1.26 | 11000 | -3.417319975 | 0.235 | 16.825 | 1135.4 | 225 | 14 | 43.25 | 7.605649 | 16.59 | 4.5 | 6.3 | 46 | 133.87 | 6.88441478 | 3.213339943 | 1000 | 1350 | -3.477557865 | 14.2235 | 148 | 2960.5 | 16.75 | 307.615 | 0.695 | 0 | 69.5 | 74.4 | 2.075 | 111.9740538 | 11.63 | 0.514 | 26.5 | 1.436 | 18.65 | 0.513 | 6.456891372 | 24.809 | 16.77074407 | 3 | 5.15 | 143 | 4.057502731 | 20.521 | 890.1 | 1.57 | 317 | 136 | 13 | 5 | 1.34 | 19300 | -3.65018713 | 0.44 | 16.92 | 1337.33 | 25 | 48.8 | 9.22553 | 16.7 | 6 | 6.8 | 79 | 222.74 | 7.76407342 | 3.220442052 | 1000 | 1600 | -3.74542312 | 28.447 | 220 | 3129 | 16.9 | 324.43 | 0.85 | 0 | 73 | 78.3 | 2.54 | 196.966569 | 12.55 | 0.9 | 27 | 1.442 | 23.1 | 0.897 | 6.46904413 | 25.418 | 16.94706362 | 3 | 4.2 | 10 | 141 | 4.039606536 | 18.828 | 577.6 | 1.39 | 237 | 121 | 11 | 1 | 1.18 | 2700 | 0.03 | 16.73 | 933.47 | 225 | 3 | 37.7 | 5.985768 | 16.48 | 3 | 5.8 | 13 | 45 | 6.00475614 | 3.206237833 | 1000 | 1100 | 28.447 | 76 | 2792 | 16.6 | 290.8 | 0.54 | 0 | 66 | 70.5 | 1.61 | 26.9815386 | 10.71 | 0.128 | 26 | 1.43 | 14.2 | 0.129 | 6.444738613 | 24.2 | 16.59442452 | 0 | 0.95 | 0 | 2 | 0.017896195 | 1.693 | 312.5 | 0.18 | 80 | 15 | 2 | 4 | 0.16 | 16600 | 0.19 | 403.86 | 0 | 22 | 11.1 | 3.239762 | 0.22 | 3 | 1 | 66 | 177.74 | 1.75931728 | 0.014204219 | 0 | 500 | 0 | 144 | 337 | 0.3 | 33.63 | 0.31 | 7 | 7.8 | 0.93 | 169.9850304 | 1.84 | 0.772 | 1 | 0.012 | 8.9 | 0.768 | 0.024305517 | 1.218 | 0.352639099 | 3 | 4.2 | 0 | 141 | 4.039606536 | 577.6 | 1.39 | 237 | 121 | 13 | 5 | 1.18 | 2700 | 0.44 | 16.92 | 933.47 | 3 | 37.7 | 5.985768 | 16.48 | 3 | 6.8 | 13 | 45 | 7.76407342 | 3.206237833 | 1000 | 1600 | 2792 | 16.6 | 290.8 | 0.54 | 73 | 70.5 | 1.61 | 26.9815386 | 10.71 | 0.9 | 26 | 1.43 | 23.1 | 0.897 | 6.46904413 | 24.2 | 16.59442452 | 3 | 10 | 143 | 4.057502731 | 890.1 | 317 | 136 | 11 | 1 | 1.34 | 19300 | -3.18445282 | 0.03 | 16.73 | 1337.33 | 225 | 25 | 48.8 | 9.22553 | 16.7 | 6 | 5.8 | 79 | 6.00475614 | 3.220442052 | -3.20969261 | 3129 | 16.9 | 324.43 | 0.85 | 0 | 66 | 78.3 | 2.54 | 196.966569 | 12.55 | 0.128 | 1.442 | 14.2 | 6.444738613 | 16.94706362
3 | 4.875 | 3.5 | 138.5 | 3.942251678 | 9.414 | 728.8 | 1.61 | 192 | 131 | 11 | 2 | 4 | 1.225 | 12630 | -5.93867135 | 0.43 | 15.775 | 1836.235 | 225 | 13 | 29.5 | 7.476394 | 15.345 | 4.5 | 7.2 | 45 | 97.5 | 8.702029075 | 3.128967231 | 5050 | 3550 | -6.296967285 | 14.2235 | 198 | 3746.5 | 15.2 | 427.19 | 0.585 | 1.5 | 66.5 | 301.75 | 1.905 | 109.5992693 | 25.915 | 0.515 | 118 | 1.3935 | 14.75 | 0.514 | 6.315993224 | 24.65 | 15.37148749 | 3 | 5.55 | 141 | 4.039606536 | 18.828 | 880 | 1.83 | 237 | 141 | 13 | 5 | 1.27 | 22560 | -3.65018713 | 0.44 | 16.92 | 2739 | 23 | 37.7 | 8.96702 | 16.48 | 6 | 7.6 | 77 | 150 | 9.63998473 | 3.206237833 | 9100 | 5500 | -3.74542312 | 28.447 | 320 | 4701 | 16.6 | 563.58 | 0.63 | 3 | 73 | 533 | 2.2 | 192.217 | 41.12 | 0.9 | 210 | 1.43 | 23.1 | 0.897 | 6.46904413 | 25.1 | 16.59442452 | 3 | 4.2 | 7 | 136 | 3.84489682 | 18.828 | 577.6 | 1.39 | 147 | 121 | 9 | 3 | 1.18 | 2700 | 0.42 | 14.63 | 933.47 | 225 | 3 | 21.3 | 5.985768 | 14.21 | 3 | 6.8 | 13 | 45 | 7.76407342 | 3.051696628 | 1000 | 1600 | 28.447 | 76 | 2792 | 13.8 | 290.8 | 0.54 | 3 | 60 | 70.5 | 1.61 | 26.9815386 | 10.71 | 0.13 | 26 | 1.357 | 6.4 | 0.131 | 6.162942317 | 24.2 | 14.14855047 | 0 | 1.35 | 0 | 5 | 0.194709716 | 0 | 302.4 | 0.44 | 90 | 20 | 4 | 2 | 0.09 | 19860 | 2.29 | 1805.53 | 0 | 20 | 16.4 | 2.981252 | 2.27 | 3 | 0.8 | 64 | 105 | 1.87591131 | 0.154541205 | 8100 | 3900 | 0 | 244 | 1909 | 2.8 | 272.78 | 0.09 | 13 | 462.5 | 0.59 | 165.2354614 | 30.41 | 0.77 | 184 | 0.073 | 16.7 | 0.766 | 0.306101813 | 0.9 | 2.445874049 | 3 | 4.2 | 0 | 141 | 4.039606536 | 577.6 | 1.39 | 237 | 121 | 13 | 5 | 1.18 | 2700 | 0.44 | 16.92 | 933.47 | 3 | 37.7 | 5.985768 | 16.48 | 3 | 6.8 | 13 | 45 | 7.76407342 | 3.206237833 | 1000 | 1600 | 2792 | 16.6 | 290.8 | 0.54 | 73 | 70.5 | 1.61 | 26.9815386 | 10.71 | 0.9 | 26 | 1.43 | 23.1 | 0.897 | 6.46904413 | 24.2 | 16.59442452 | 3 | 7 | 136 | 3.84489682 | 880 | 147 | 141 | 9 | 3 | 1.27 | 22560 | -8.22715557 | 0.42 | 14.63 | 2739 | 225 | 23 | 21.3 | 8.96702 | 14.21 | 6 | 7.6 | 77 | 9.63998473 | 3.051696628 | -8.84851145 | 4701 | 13.8 | 563.58 | 0.63 | 3 | 60 | 533 | 2.2 | 192.217 | 41.12 | 0.13 | 1.357 | 6.4 | 6.162942317 | 14.14855047
5.5 | 4.8 | 3 | 138 | 3.936824837 | 9.414 | 708.8 | 1.62 | 162.3 | 132.5 | 10.5 | 2 | 4.5 | 1.22 | 12645 | -6.991276395 | 0.465 | 15.75 | 2119.735 | 209.5 | 12.5 | 25 | 7.211999 | 15.285 | 4.5 | 7.65 | 44.5 | 77.5 | 8.270697785 | 3.124659944 | 5050 | 3550 | -7.483063555 | 14.2235 | 38 | 4038.5 | 15.2 | 459.2 | 0.585 | 2 | 65 | 310.25 | 1.905 | 108.6057693 | 34.28 | 0.515 | 124 | 1.385 | 14.1 | 0.5135 | 6.312478769 | 24.45 | 15.28906109 | 8 | 5.4 | 141 | 4.039606536 | 18.828 | 840 | 1.85 | 237 | 144 | 13 | 5 | 1.26 | 22590 | -3.65018713 | 0.49 | 16.92 | 3306 | 22 | 37.7 | 8.43823 | 16.48 | 6 | 8.5 | 76 | 110 | 8.77732215 | 3.206237833 | 9100 | 5500 | -3.74542312 | 28.447 | 76 | 5285 | 16.6 | 627.6 | 0.63 | 4 | 73 | 550 | 2.2 | 190.23 | 57.85 | 0.9 | 222 | 1.43 | 23.1 | 0.897 | 6.46904413 | 24.7 | 16.59442452 | 3 | 4.2 | 6 | 135 | 3.834043137 | 18.828 | 577.6 | 1.39 | 87.6 | 121 | 8 | 4 | 1.18 | 2700 | 0.44 | 14.58 | 933.47 | 194 | 3 | 12.3 | 5.985768 | 14.09 | 3 | 6.8 | 13 | 45 | 7.76407342 | 3.043082054 | 1000 | 1600 | 28.447 | 76 | 2792 | 13.8 | 290.8 | 0.54 | 4 | 57 | 70.5 | 1.61 | 26.9815386 | 10.71 | 0.13 | 26 | 1.34 | 5.1 | 0.13 | 6.155913408 | 24.2 | 13.98369767 | 5 | 1.2 | 0 | 6 | 0.205563399 | 0 | 262.4 | 0.46 | 149.4 | 23 | 5 | 1 | 0.08 | 19890 | 2.34 | 2372.53 | 31 | 19 | 25.4 | 2.452462 | 2.39 | 3 | 1.7 | 63 | 65 | 1.01324873 | 0.163155779 | 8100 | 3900 | 0 | 0 | 2493 | 2.8 | 336.8 | 0.09 | 16 | 479.5 | 0.59 | 163.2484614 | 47.14 | 0.77 | 196 | 0.09 | 18 | 0.767 | 0.313130722 | 0.5 | 2.610726849 | 3 | 4.2 | 0 | 141 | 4.039606536 | 577.6 | 1.39 | 237 | 121 | 13 | 5 | 1.18 | 2700 | 0.44 | 16.92 | 933.47 | 3 | 37.7 | 5.985768 | 16.48 | 3 | 6.8 | 13 | 45 | 7.76407342 | 3.206237833 | 1000 | 1600 | 2792 | 16.6 | 290.8 | 0.54 | 73 | 70.5 | 1.61 | 26.9815386 | 10.71 | 0.9 | 26 | 1.43 | 23.1 | 0.897 | 6.46904413 | 24.2 | 16.59442452 | 8 | 6 | 135 | 3.834043137 | 840 | 87.6 | 144 | 8 | 4 | 1.26 | 22590 | -10.33236566 | 0.49 | 14.58 | 3306 | 194 | 22 | 12.3 | 8.43823 | 14.09 | 6 | 8.5 | 76 | 8.77732215 | 3.043082054 | -11.22070399 | 5285 | 13.8 | 627.6 | 0.63 | 4 | 57 | 550 | 2.2 | 190.23 | 57.85 | 0.13 | 1.34 | 5.1 | 6.155913408 | 13.98369767
3.5 | 4.925 | 4.5 | 140 | 3.978106673 | 18.6955 | 723.8 | 1.585 | 154.3 | 128.5 | 11.5 | 1.5 | 3.5 | 1.24 | 11895 | -4.78766256 | 0.245 | 15.995 | 1487.435 | 225 | 13.5 | 23.55 | 7.472284 | 15.75 | 4.5 | 6.65 | 45.5 | 125.15 | 7.742082595 | 3.157425359 | 5050 | 3550 | -4.8869664 | 14.2235 | 153 | 3445 | 15.85 | 400.625 | 0.585 | 0.5 | 68 | 122.75 | 1.945 | 111.0327693 | 16.4425 | 0.515 | 43.5 | 1.405 | 15.95 | 0.515 | 6.346580545 | 25.03 | 15.97744401 | 4 | 5.65 | 141 | 4.039606536 | 18.828 | 870 | 1.78 | 237 | 136 | 13 | 5 | 1.3 | 21090 | -3.65018713 | 0.44 | 16.92 | 2041.4 | 24 | 37.7 | 8.9588 | 16.48 | 6 | 6.8 | 78 | 205.3 | 7.76407342 | 3.206237833 | 9100 | 5500 | -3.74542312 | 28.447 | 230 | 4098 | 16.6 | 510.45 | 0.63 | 1 | 73 | 175 | 2.28 | 195.084 | 22.175 | 0.9 | 61 | 1.43 | 23.1 | 0.897 | 6.46904413 | 25.86 | 16.59442452 | 3 | 4.2 | 9 | 139 | 3.91660681 | 18.563 | 577.6 | 1.39 | 71.6 | 121 | 10 | 2 | 1.18 | 2700 | 0.05 | 15.07 | 933.47 | 225 | 3 | 9.4 | 5.985768 | 15.02 | 3 | 6.5 | 13 | 45 | 7.72009177 | 3.108612885 | 1000 | 1600 | 28.447 | 76 | 2792 | 15.1 | 290.8 | 0.54 | 1 | 63 | 70.5 | 1.61 | 26.9815386 | 10.71 | 0.13 | 26 | 1.38 | 8.8 | 0.133 | 6.224116959 | 24.2 | 15.36046351 | 1 | 1.45 | 0 | 2 | 0.122999726 | 0.265 | 292.4 | 0.39 | 165.4 | 15 | 3 | 3 | 0.12 | 18390 | 1.85 | 1107.93 | 0 | 21 | 28.3 | 2.973032 | 1.46 | 3 | 0.3 | 65 | 160.3 | 0.04398165 | 0.097624948 | 8100 | 3900 | 0 | 154 | 1306 | 1.5 | 219.65 | 0.09 | 10 | 104.5 | 0.67 | 168.1024614 | 11.465 | 0.77 | 35 | 0.05 | 14.3 | 0.764 | 0.244927171 | 1.66 | 1.233961011 | 3 | 4.2 | 0 | 141 | 4.039606536 | 577.6 | 1.39 | 237 | 121 | 13 | 5 | 1.18 | 2700 | 0.44 | 16.92 | 933.47 | 3 | 37.7 | 5.985768 | 16.48 | 3 | 6.8 | 13 | 45 | 7.76407342 | 3.206237833 | 1000 | 1600 | 2792 | 16.6 | 290.8 | 0.54 | 73 | 70.5 | 1.61 | 26.9815386 | 10.71 | 0.9 | 26 | 1.43 | 23.1 | 0.897 | 6.46904413 | 24.2 | 16.59442452 | 4 | 9 | 139 | 3.91660681 | 870 | 71.6 | 136 | 10 | 2 | 1.3 | 21090 | -5.92513799 | 0.05 | 15.07 | 2041.4 | 225 | 24 | 9.4 | 8.9588 | 15.02 | 6 | 6.5 | 78 | 7.72009177 | 3.108612885 | -6.02850968 | 4098 | 15.1 | 510.45 | 0.63 | 1 | 63 | 175 | 2.28 | 195.084 | 22.175 | 0.13 | 1.38 | 8.8 | 6.224116959 | 15.36046351
5 | 4.7 | 2.5 | 139 | 3.962113549 | 9.414 | 668.8 | 1.62 | 142.45 | 136 | 10 | 2 | 5 | 1.23 | 11860 | -7.87598259 | 0.2925 | 15.86 | 2196.235 | 209.5 | 12 | 21.75 | 6.909644 | 15.5675 | 4.5 | 8.25 | 44 | 29.5 | 8.255385435 | 3.144731609 | 2150 | 2450 | -8.081225443 | 14.2235 | 223 | 4330.5 | 15.65 | 498.95 | 0.535 | 2.5 | 63.5 | 265.75 | 1.755 | 106.5942693 | 22.395 | 0.5185 | 102 | 1.4 | 14.65 | 0.517 | 6.327882813 | 24.84 | 15.65237937 | 7 | 5.2 | 141 | 4.039606536 | 18.828 | 760 | 1.85 | 237 | 151 | 13 | 5 | 1.28 | 21020 | -3.65018713 | 0.44 | 16.92 | 3459 | 21 | 37.7 | 7.83352 | 16.48 | 6 | 9.7 | 75 | 45 | 8.74669745 | 3.206237833 | 3300 | 3300 | -3.74542312 | 28.447 | 370 | 5869 | 16.6 | 707.1 | 0.54 | 5 | 73 | 461 | 1.9 | 186.207 | 34.08 | 0.9 | 178 | 1.43 | 23.1 | 0.897 | 6.46904413 | 25.48 | 16.59442452 | 3 | 4.2 | 5 | 137 | 3.884620563 | 18.828 | 577.6 | 1.39 | 47.9 | 121 | 7 | 5 | 1.18 | 2700 | 0.145 | 14.8 | 933.47 | 194 | 3 | 5.8 | 5.985768 | 14.655 | 3 | 6.8 | 13 | 14 | 7.76407342 | 3.083225384 | 1000 | 1600 | 28.447 | 76 | 2792 | 14.7 | 290.8 | 0.53 | 5 | 54 | 70.5 | 1.61 | 26.9815386 | 10.71 | 0.137 | 26 | 1.37 | 6.2 | 0.137 | 6.186721495 | 24.2 | 14.71033423 | 4 | 1 | 0 | 4 | 0.154985973 | 0 | 182.4 | 0.46 | 189.1 | 30 | 6 | 0 | 0.1 | 18320 | 2.12 | 2525.53 | 31 | 18 | 31.9 | 1.847752 | 1.825 | 3 | 2.9 | 62 | 31 | 0.98262403 | 0.123012449 | 2300 | 1700 | 0 | 294 | 3077 | 1.9 | 416.3 | 0.01 | 19 | 390.5 | 0.29 | 159.2254614 | 23.37 | 0.763 | 152 | 0.06 | 16.9 | 0.76 | 0.282322635 | 1.28 | 1.884090288 | 3 | 4.2 | 0 | 141 | 4.039606536 | 577.6 | 1.39 | 237 | 121 | 13 | 5 | 1.18 | 2700 | 0.44 | 16.92 | 933.47 | 3 | 37.7 | 5.985768 | 16.48 | 3 | 6.8 | 13 | 45 | 7.76407342 | 3.206237833 | 1000 | 1600 | 2792 | 16.6 | 290.8 | 0.54 | 73 | 70.5 | 1.61 | 26.9815386 | 10.71 | 0.9 | 26 | 1.43 | 23.1 | 0.897 | 6.46904413 | 24.2 | 16.59442452 | 7 | 5 | 137 | 3.884620563 | 760 | 47.9 | 151 | 7 | 5 | 1.28 | 21020 | -12.10177805 | 0.145 | 14.8 | 3459 | 194 | 21 | 5.8 | 7.83352 | 14.655 | 6 | 9.7 | 75 | 8.74669745 | 3.083225384 | -12.41702777 | 5869 | 14.7 | 707.1 | 0.53 | 5 | 54 | 461 | 1.9 | 186.207 | 34.08 | 0.137 | 1.37 | 6.2 | 6.186721495 | 14.71033423
4 | 4.125 | 1.5 | 143 | 4.104499265 | 9.414 | 669.3 | 1.51 | 147.25 | 145.5 | 9 | 2 | 6 | 1.26 | 9675 | -7.750793335 | 0.22 | 17.52 | 2111.735 | 227 | 11 | 22.9 | 6.767669 | 17.3 | 4.5 | 9.95 | 43 | 52.5 | 6.600158485 | 3.257743226 | 2900 | 1950 | -7.79841133 | 14.2235 | 138 | 4261.5 | 17.1 | 513.9 | 0.59 | 3.5 | 60.5 | 126.75 | 1.555 | 103.9647093 | 23.64 | 0.52 | 47.5 | 1.43 | 14.7 | 0.5185 | 6.543770685 | 24.78 | 17.32057704 | 5 | 4.2 | 145 | 4.169391995 | 18.828 | 761 | 1.63 | 237 | 170 | 13 | 7 | 1.34 | 16650 | -3.65018713 | 0.44 | 18.12 | 3290 | 19 | 37.7 | 7.54957 | 18.12 | 6 | 13.1 | 73 | 60 | 7.76407342 | 3.309248619 | 4800 | 2300 | -3.74542312 | 28.447 | 200 | 5731 | 17.6 | 737 | 0.64 | 7 | 73 | 183 | 1.61 | 180.94788 | 36.57 | 0.9 | 69 | 1.43 | 23.1 | 0.897 | 6.618497239 | 25.36 | 18.04672956 | 3 | 4.05 | 3 | 141 | 4.039606536 | 18.828 | 577.6 | 1.39 | 57.5 | 121 | 5 | 5 | 1.18 | 2700 | 0 | 16.92 | 933.47 | 225 | 3 | 8.1 | 5.985768 | 16.48 | 3 | 6.8 | 13 | 45 | 5.43624355 | 3.206237833 | 1000 | 1600 | 28.447 | 76 | 2792 | 16.6 | 290.8 | 0.54 | 7 | 48 | 70.5 | 1.5 | 26.9815386 | 10.71 | 0.14 | 26 | 1.43 | 6.3 | 0.14 | 6.46904413 | 24.2 | 16.59442452 | 2 | 0.15 | 0 | 4 | 0.129785459 | 0 | 183.4 | 0.24 | 179.5 | 49 | 8 | 2 | 0.16 | 13950 | 1.2 | 2356.53 | 4 | 16 | 29.6 | 1.563802 | 1.64 | 3 | 6.3 | 60 | 15 | 2.32782987 | 0.103010786 | 3800 | 700 | 0 | 124 | 2939 | 1 | 446.2 | 0.1 | 25 | 112.5 | 0.11 | 153.9663414 | 25.86 | 0.76 | 43 | 0 | 16.8 | 0.757 | 0.149453109 | 1.16 | 1.452305042 | 3 | 4.2 | 0 | 141 | 4.039606536 | 577.6 | 1.39 | 237 | 121 | 13 | 5 | 1.18 | 2700 | 0.44 | 16.92 | 933.47 | 3 | 37.7 | 5.985768 | 16.48 | 3 | 6.8 | 13 | 45 | 7.76407342 | 3.206237833 | 1000 | 1600 | 2792 | 16.6 | 290.8 | 0.54 | 73 | 70.5 | 1.61 | 26.9815386 | 10.71 | 0.9 | 26 | 1.43 | 23.1 | 0.897 | 6.46904413 | 24.2 | 16.59442452 | 5 | 3 | 145 | 4.169391995 | 761 | 57.5 | 170 | 5 | 7 | 1.34 | 16650 | -11.85139954 | 0 | 18.12 | 3290 | 229 | 19 | 8.1 | 7.54957 | 18.12 | 6 | 13.1 | 73 | 5.43624355 | 3.309248619 | -11.85139954 | 5731 | 17.6 | 737 | 0.64 | 7 | 48 | 183 | 1.5 | 180.94788 | 36.57 | 0.14 | 1.43 | 6.3 | 6.618497239 | 18.04672956
4.5 | 4.5 | 2 | 138 | 4.021884435 | 9.414 | 673.8 | 1.6 | 205.5 | 141.5 | 9.5 | 2 | 5.5 | 1.24 | 10975 | -8.304493875 | 0.22 | 16.485 | 2314.235 | 227 | 11.5 | 27.95 | 6.924899 | 16.265 | 4.5 | 8.95 | 43.5 | 52.5 | 7.571774965 | 3.192171792 | 2650 | 4300 | -8.35211187 | 14.2235 | 193 | 4310 | 16.2 | 356.69 | 0.57 | 3 | 62 | 235.75 | 1.985 | 105.4107693 | 31.51 | 0.515 | 93.5 | 1.4 | 13.8 | 0.5145 | 6.412627816 | 24.235 | 16.22657947 | 6 | 4.8 | 141 | 4.039606536 | 18.828 | 770 | 1.81 | 237 | 162 | 13 | 6 | 1.3 | 19250 | -3.65018713 | 0.44 | 16.92 | 3695 | 20 | 37.7 | 7.86403 | 16.48 | 6 | 11.1 | 74 | 60 | 7.76407342 | 3.206237833 | 4300 | 7000 | -3.74542312 | 28.447 | 310 | 5828 | 16.6 | 422.58 | 0.6 | 6 | 73 | 401 | 2.36 | 183.84 | 52.31 | 0.9 | 161 | 1.43 | 23.1 | 0.897 | 6.46904413 | 24.27 | 16.59442452 | 3 | 4.2 | 4 | 135 | 4.004162334 | 18.828 | 577.6 | 1.39 | 174 | 121 | 6 | 5 | 1.18 | 2700 | 0 | 16.05 | 933.47 | 225 | 3 | 18.2 | 5.985768 | 16.05 | 3 | 6.8 | 13 | 45 | 7.37947651 | 3.178105751 | 1000 | 1600 | 28.447 | 76 | 2792 | 15.8 | 290.8 | 0.54 | 6 | 51 | 70.5 | 1.61 | 26.9815386 | 10.71 | 0.13 | 26 | 1.37 | 4.5 | 0.132 | 6.356211501 | 24.2 | 15.85873442 | 3 | 0.6 | 0 | 6 | 0.035444202 | 0 | 192.4 | 0.42 | 63 | 41 | 7 | 1 | 0.12 | 16550 | 0.87 | 2761.53 | 4 | 17 | 19.5 | 1.878262 | 0.43 | 3 | 4.3 | 61 | 15 | 0.38459691 | 0.028132082 | 3300 | 5400 | 0 | 234 | 3036 | 0.8 | 131.78 | 0.06 | 22 | 330.5 | 0.75 | 156.8584614 | 41.6 | 0.77 | 135 | 0.06 | 18.6 | 0.765 | 0.112832629 | 0.07 | 0.735690094 | 3 | 4.2 | 0 | 141 | 4.039606536 | 577.6 | 1.39 | 237 | 121 | 13 | 5 | 1.18 | 2700 | 0.44 | 16.92 | 933.47 | 3 | 37.7 | 5.985768 | 16.48 | 3 | 6.8 | 13 | 45 | 7.76407342 | 3.206237833 | 1000 | 1600 | 2792 | 16.6 | 290.8 | 0.54 | 73 | 70.5 | 1.61 | 26.9815386 | 10.71 | 0.9 | 26 | 1.43 | 23.1 | 0.897 | 6.46904413 | 24.2 | 16.59442452 | 6 | 4 | 135 | 4.004162334 | 770 | 174 | 162 | 6 | 6 | 1.3 | 19250 | -12.95880062 | 0 | 16.05 | 3695 | 229 | 20 | 18.2 | 7.86403 | 16.05 | 6 | 11.1 | 74 | 7.37947651 | 3.178105751 | -12.95880062 | 5828 | 15.8 | 422.58 | 0.6 | 6 | 51 | 401 | 2.36 | 183.84 | 52.31 | 0.13 | 1.37 | 4.5 | 6.356211501 | 15.85873442
2.5 | 4.3 | 5 | 151.5 | 4.282325931 | 17.778 | 813.9 | 1.37 | 236.5 | 138.5 | 6.5 | 1.5 | 0.5 | 1.35 | 10519 | -2.349061825 | 0.01 | 19.805 | 1130.165 | 209.5 | 13.5 | 35.6 | 8.4358825 | 19.795 | 4.5 | 8.283333333 | 45.5 | -3.63 | 5.04560577 | 3.398884344 | 750 | 3200 | -2.37598246 | 40.0715 | 132.5 | 2246 | 20.15 | 226.015 | 0.785 | 0 | 67 | 61.35 | 1.925 | 110.6357845 | 10.515 | 0.574 | 22 | 1.521 | 19.5 | 0.576 | 6.799174921 | 25.1435 | 20.08467836 | 3 | 5.15 | 160 | 4.50714913 | 20.521 | 890.1 | 1.57 | 317 | 141 | 11 | 1 | 1.36 | 19300 | -1.51367083 | -0.01 | 22.88 | 1337.33 | 25 | 48.8 | 9.22553 | 22.89 | 6 | 10.76666667 | 79 | -230 | 6.00475614 | 3.577326635 | 1000 | 5300 | -1.54227231 | 80.143 | 220 | 3129 | 23.4 | 324.43 | 0.85 | 0 | 68 | 78.3 | 2.54 | 196.966569 | 12.55 | 1.02 | 27 | 1.6 | 24.8 | 1.023 | 7.153611229 | 25.418 | 23.2222931 | 2 | 3.45 | 10 | 143 | 4.057502731 | 15.035 | 737.7 | 1.17 | 156 | 136 | 2 | 1 | 1.34 | 1738 | -0.01 | 16.73 | 923 | 194 | 2 | 22.4 | 7.646235 | 16.7 | 3 | 5.8 | 12 | -230 | 4.0864554 | 3.220442052 | 500 | 1100 | 80.143 | 45 | 1363 | 16.9 | 127.6 | 0.72 | 0 | 66 | 44.4 | 1.31 | 24.305 | 8.48 | 0.128 | 17 | 1.442 | 14.2 | 0.129 | 6.444738613 | 24.869 | 16.94706362 | 1 | 1.7 | 0 | 17 | 0.449646399 | 5.486 | 152.4 | 0.4 | 161 | 5 | 9 | 0 | 0.02 | 17562 | 6.15 | 414.33 | 31 | 23 | 26.4 | 1.579295 | 6.19 | 3 | 4.966666667 | 67 | 0 | 1.91830074 | 0.356884583 | 500 | 4200 | 0 | 175 | 1766 | 6.5 | 196.83 | 0.13 | 2 | 33.9 | 1.23 | 172.661569 | 4.07 | 0.892 | 10 | 0.158 | 10.6 | 0.894 | 0.708872616 | 0.549 | 6.275229479 | 2 | 3.45 | 0 | 160 | 4.50714913 | 737.7 | 1.17 | 156 | 141 | 2 | 0 | 1.36 | 1738 | -0.01 | 22.88 | 923 | 2 | 22.4 | 7.646235 | 22.89 | 3 | 10.76666667 | 12 | -230 | 4.0864554 | 3.577326635 | 500 | 5300 | 1363 | 23.4 | 127.6 | 0.72 | 68 | 44.4 | 1.31 | 24.305 | 8.48 | 1.02 | 17 | 1.6 | 24.8 | 1.023 | 7.153611229 | 24.869 | 23.2222931 | 3 | 10 | 143 | 4.057502731 | 890.1 | 317 | 136 | 11 | 1 | 1.34 | 19300 | -3.18445282 | 0.03 | 16.73 | 1337.33 | 225 | 25 | 48.8 | 9.22553 | 16.7 | 6 | 5.8 | 79 | 6.00475614 | 3.220442052 | -3.20969261 | 3129 | 16.9 | 324.43 | 0.85 | 0 | 66 | 78.3 | 2.54 | 196.966569 | 12.55 | 0.128 | 1.442 | 14.2 | 6.444738613 | 16.94706362
2.5 | 4.5 | 3.5 | 148 | 4.176022975 | 7.5175 | 808.85 | 1.5 | 151.5 | 141 | 5.5 | 2 | 1.5 | 1.315 | 12149 | -4.8704132 | 0.205 | 18.755 | 1831 | 209.5 | 12.5 | 21.85 | 8.3066275 | 18.55 | 4.5 | 9.183333333 | 44.5 | -40 | 6.863220065 | 3.314511632 | 4800 | 5400 | -5.19539188 | 40.0715 | 182.5 | 3032 | 18.6 | 345.59 | 0.675 | 1.5 | 64 | 288.7 | 1.755 | 108.261 | 24.8 | 0.575 | 113.5 | 1.4785 | 15.6 | 0.577 | 6.658276773 | 24.9845 | 18.68542178 | 3 | 5.55 | 160 | 4.50714913 | 15.035 | 880 | 1.83 | 156 | 141 | 9 | 3 | 1.36 | 22560 | -1.51367083 | -0.01 | 22.88 | 2739 | 23 | 22.4 | 8.96702 | 22.89 | 6 | 10.76666667 | 77 | -230 | 9.63998473 | 3.577326635 | 9100 | 5500 | -1.54227231 | 80.143 | 320 | 4701 | 23.4 | 563.58 | 0.72 | 3 | 68 | 533 | 2.2 | 192.217 | 41.12 | 1.02 | 210 | 1.6 | 24.8 | 1.023 | 7.153611229 | 25.1 | 23.2222931 | 2 | 3.45 | 7 | 136 | 3.84489682 | 15.035 | 737.7 | 1.17 | 147 | 141 | 2 | 3 | 1.27 | 1738 | -0.01 | 14.63 | 923 | 194 | 2 | 21.3 | 7.646235 | 14.21 | 3 | 7.6 | 12 | -230 | 4.0864554 | 3.051696628 | 500 | 5300 | 80.143 | 45 | 1363 | 13.8 | 127.6 | 0.63 | 3 | 60 | 44.4 | 1.31 | 24.305 | 8.48 | 0.13 | 17 | 1.357 | 6.4 | 0.131 | 6.162942317 | 24.869 | 14.14855047 | 1 | 2.1 | 0 | 24 | 0.66225231 | 0 | 142.3 | 0.66 | 9 | 0 | 7 | 0 | 0.09 | 20822 | 8.25 | 1816 | 31 | 21 | 1.1 | 1.320785 | 8.68 | 3 | 3.166666667 | 65 | 0 | 5.55352933 | 0.525630007 | 8600 | 200 | 0 | 275 | 3338 | 9.6 | 435.98 | 0.09 | 8 | 488.6 | 0.89 | 167.912 | 32.64 | 0.89 | 193 | 0.243 | 18.4 | 0.892 | 0.990668912 | 0.231 | 9.073742627 | 2 | 3.45 | 0 | 160 | 4.50714913 | 737.7 | 1.17 | 156 | 141 | 2 | 0 | 1.36 | 1738 | -0.01 | 22.88 | 923 | 2 | 22.4 | 7.646235 | 22.89 | 3 | 10.76666667 | 12 | -230 | 4.0864554 | 3.577326635 | 500 | 5300 | 1363 | 23.4 | 127.6 | 0.72 | 68 | 44.4 | 1.31 | 24.305 | 8.48 | 1.02 | 17 | 1.6 | 24.8 | 1.023 | 7.153611229 | 24.869 | 23.2222931 | 3 | 7 | 136 | 3.84489682 | 880 | 147 | 141 | 9 | 3 | 1.27 | 22560 | -8.22715557 | 0.42 | 14.63 | 2739 | 225 | 23 | 21.3 | 8.96702 | 14.21 | 6 | 7.6 | 77 | 9.63998473 | 3.051696628 | -8.84851145 | 4701 | 13.8 | 563.58 | 0.63 | 3 | 60 | 533 | 2.2 | 192.217 | 41.12 | 0.13 | 1.357 | 6.4 | 6.162942317 | 14.14855047
5 | 4.425 | 3 | 147.5 | 4.170596134 | 7.5175 | 788.85 | 1.51 | 121.8 | 142.5 | 5 | 2 | 2 | 1.31 | 12164 | -5.923018245 | 0.24 | 18.73 | 2114.5 | 194 | 12 | 17.35 | 8.0422325 | 18.49 | 4.5 | 9.633333333 | 44 | -60 | 6.431888775 | 3.310204345 | 4800 | 5400 | -6.38148815 | 40.0715 | 22.5 | 3324 | 18.6 | 377.6 | 0.675 | 2 | 62.5 | 297.2 | 1.755 | 107.2675 | 33.165 | 0.575 | 119.5 | 1.47 | 14.95 | 0.5765 | 6.654762318 | 24.7845 | 18.60299538 | 8 | 5.4 | 160 | 4.50714913 | 15.035 | 840 | 1.85 | 156 | 144 | 8 | 4 | 1.36 | 22590 | -1.51367083 | -0.01 | 22.88 | 3306 | 22 | 22.4 | 8.43823 | 22.89 | 6 | 10.76666667 | 76 | -230 | 8.77732215 | 3.577326635 | 9100 | 5500 | -1.54227231 | 80.143 | 45 | 5285 | 23.4 | 627.6 | 0.72 | 4 | 68 | 550 | 2.2 | 190.23 | 57.85 | 1.02 | 222 | 1.6 | 24.8 | 1.023 | 7.153611229 | 24.869 | 23.2222931 | 2 | 3.45 | 6 | 135 | 3.834043137 | 15.035 | 737.7 | 1.17 | 87.6 | 141 | 2 | 4 | 1.26 | 1738 | -0.01 | 14.58 | 923 | 194 | 2 | 12.3 | 7.646235 | 14.09 | 3 | 8.5 | 12 | -230 | 4.0864554 | 3.043082054 | 500 | 5300 | 80.143 | 45 | 1363 | 13.8 | 127.6 | 0.63 | 4 | 57 | 44.4 | 1.31 | 24.305 | 8.48 | 0.13 | 17 | 1.34 | 5.1 | 0.13 | 6.155913408 | 24.7 | 13.98369767 | 6 | 1.95 | 0 | 25 | 0.673105993 | 0 | 102.3 | 0.68 | 68.4 | 3 | 6 | 0 | 0.1 | 20852 | 8.3 | 2383 | 0 | 20 | 10.1 | 0.791995 | 8.8 | 3 | 2.266666667 | 64 | 0 | 4.69086675 | 0.534244581 | 8600 | 200 | 0 | 0 | 3922 | 9.6 | 500 | 0.09 | 11 | 505.6 | 0.89 | 165.925 | 49.37 | 0.89 | 205 | 0.26 | 19.7 | 0.893 | 0.997697821 | 0.169 | 9.238595428 | 2 | 3.45 | 0 | 160 | 4.50714913 | 737.7 | 1.17 | 156 | 141 | 2 | 0 | 1.36 | 1738 | -0.01 | 22.88 | 923 | 2 | 22.4 | 7.646235 | 22.89 | 3 | 10.76666667 | 12 | -230 | 4.0864554 | 3.577326635 | 500 | 5300 | 1363 | 23.4 | 127.6 | 0.72 | 68 | 44.4 | 1.31 | 24.305 | 8.48 | 1.02 | 17 | 1.6 | 24.8 | 1.023 | 7.153611229 | 24.869 | 23.2222931 | 8 | 6 | 135 | 3.834043137 | 840 | 87.6 | 144 | 8 | 4 | 1.26 | 22590 | -10.33236566 | 0.49 | 14.58 | 3306 | 194 | 22 | 12.3 | 8.43823 | 14.09 | 6 | 8.5 | 76 | 8.77732215 | 3.043082054 | -11.22070399 | 5285 | 13.8 | 627.6 | 0.63 | 4 | 57 | 550 | 2.2 | 190.23 | 57.85 | 0.13 | 1.34 | 5.1 | 6.155913408 | 13.98369767
3 | 4.55 | 4.5 | 149.5 | 4.21187797 | 16.799 | 803.85 | 1.475 | 113.8 | 138.5 | 6 | 1.5 | 1 | 1.33 | 11414 | -3.71940441 | 0.02 | 18.975 | 1482.2 | 209.5 | 13 | 15.9 | 8.3025175 | 18.955 | 4.5 | 8.633333333 | 45 | -12.35 | 5.903273585 | 3.34296976 | 4800 | 5400 | -3.785390995 | 40.0715 | 137.5 | 2730.5 | 19.25 | 319.025 | 0.675 | 0.5 | 65.5 | 109.7 | 1.795 | 109.6945 | 15.3275 | 0.575 | 39 | 1.49 | 16.8 | 0.578 | 6.688864094 | 25.3645 | 19.2913783 | 4 | 5.65 | 160 | 4.50714913 | 18.563 | 870 | 1.78 | 156 | 141 | 10 | 2 | 1.36 | 21090 | -1.51367083 | -0.01 | 22.88 | 2041.4 | 24 | 22.4 | 8.9588 | 22.89 | 6 | 10.76666667 | 78 | -230 | 7.72009177 | 3.577326635 | 9100 | 5500 | -1.54227231 | 80.143 | 230 | 4098 | 23.4 | 510.45 | 0.72 | 1 | 68 | 175 | 2.28 | 195.084 | 22.175 | 1.02 | 61 | 1.6 | 24.8 | 1.023 | 7.153611229 | 25.86 | 23.2222931 | 2 | 3.45 | 9 | 139 | 3.91660681 | 15.035 | 737.7 | 1.17 | 71.6 | 136 | 2 | 2 | 1.3 | 1738 | -0.01 | 15.07 | 923 | 194 | 2 | 9.4 | 7.646235 | 15.02 | 3 | 6.5 | 12 | -230 | 4.0864554 | 3.108612885 | 500 | 5300 | 80.143 | 45 | 1363 | 15.1 | 127.6 | 0.63 | 1 | 63 | 44.4 | 1.31 | 24.305 | 8.48 | 0.13 | 17 | 1.38 | 8.8 | 0.133 | 6.224116959 | 24.869 | 15.36046351 | 2 | 2.2 | 0 | 21 | 0.59054232 | 3.528 | 132.3 | 0.61 | 84.4 | 5 | 8 | 0 | 0.06 | 19352 | 7.81 | 1118.4 | 31 | 22 | 13 | 1.312565 | 7.87 | 3 | 4.266666667 | 66 | 0 | 3.63363637 | 0.46871375 | 8600 | 200 | 0 | 185 | 2735 | 8.3 | 382.85 | 0.09 | 5 | 130.6 | 0.97 | 170.779 | 13.695 | 0.89 | 44 | 0.22 | 16 | 0.89 | 0.92949427 | 0.991 | 7.861829589 | 2 | 3.45 | 0 | 160 | 4.50714913 | 737.7 | 1.17 | 156 | 141 | 2 | 0 | 1.36 | 1738 | -0.01 | 22.88 | 923 | 2 | 22.4 | 7.646235 | 22.89 | 3 | 10.76666667 | 12 | -230 | 4.0864554 | 3.577326635 | 500 | 5300 | 1363 | 23.4 | 127.6 | 0.72 | 68 | 44.4 | 1.31 | 24.305 | 8.48 | 1.02 | 17 | 1.6 | 24.8 | 1.023 | 7.153611229 | 24.869 | 23.2222931 | 4 | 9 | 139 | 3.91660681 | 870 | 71.6 | 136 | 10 | 2 | 1.3 | 21090 | -5.92513799 | 0.05 | 15.07 | 2041.4 | 225 | 24 | 9.4 | 8.9588 | 15.02 | 6 | 6.5 | 78 | 7.72009177 | 3.108612885 | -6.02850968 | 4098 | 15.1 | 510.45 | 0.63 | 1 | 63 | 175 | 2.28 | 195.084 | 22.175 | 0.13 | 1.38 | 8.8 | 6.224116959 | 15.36046351
4.5 | 4.325 | 2.5 | 148.5 | 4.195884847 | 7.5175 | 748.85 | 1.51 | 101.95 | 146 | 4.5 | 2 | 2.5 | 1.32 | 11379 | -6.80772444 | 0.0675 | 18.84 | 2191 | 194 | 11.5 | 14.1 | 7.7398775 | 18.7725 | 4.5 | 10.23333333 | 43.5 | -108 | 6.416576425 | 3.33027601 | 1900 | 4300 | -6.979650038 | 40.0715 | 207.5 | 3616 | 19.05 | 417.35 | 0.625 | 2.5 | 61 | 252.7 | 1.605 | 105.256 | 21.28 | 0.5785 | 97.5 | 1.485 | 15.5 | 0.58 | 6.670166362 | 25.1745 | 18.96631366 | 7 | 5.2 | 160 | 4.50714913 | 15.035 | 760 | 1.85 | 156 | 151 | 7 | 5 | 1.36 | 21020 | -1.51367083 | -0.01 | 22.88 | 3459 | 21 | 22.4 | 7.83352 | 22.89 | 6 | 10.76666667 | 75 | -230 | 8.74669745 | 3.577326635 | 3300 | 5300 | -1.54227231 | 80.143 | 370 | 5869 | 23.4 | 707.1 | 0.72 | 5 | 68 | 461 | 1.9 | 186.207 | 34.08 | 1.02 | 178 | 1.6 | 24.8 | 1.023 | 7.153611229 | 25.48 | 23.2222931 | 2 | 3.45 | 5 | 137 | 3.884620563 | 15.035 | 737.7 | 1.17 | 47.9 | 141 | 2 | 5 | 1.28 | 1738 | -0.01 | 14.8 | 923 | 194 | 2 | 5.8 | 7.646235 | 14.655 | 3 | 9.7 | 12 | -230 | 4.0864554 | 3.083225384 | 500 | 3300 | 80.143 | 45 | 1363 | 14.7 | 127.6 | 0.53 | 5 | 54 | 44.4 | 1.31 | 24.305 | 8.48 | 0.137 | 17 | 1.37 | 6.2 | 0.137 | 6.186721495 | 24.869 | 14.71033423 | 5 | 1.75 | 0 | 23 | 0.622528567 | 0 | 22.3 | 0.68 | 108.1 | 10 | 5 | 0 | 0.08 | 19282 | 8.08 | 2536 | 0 | 19 | 16.6 | 0.187285 | 8.235 | 3 | 1.066666667 | 63 | 0 | 4.66024205 | 0.494101251 | 2800 | 2000 | 0 | 325 | 4506 | 8.7 | 579.5 | 0.19 | 14 | 416.6 | 0.59 | 161.902 | 25.6 | 0.883 | 161 | 0.23 | 18.6 | 0.886 | 0.966889734 | 0.611 | 8.511958866 | 2 | 3.45 | 0 | 160 | 4.50714913 | 737.7 | 1.17 | 156 | 141 | 2 | 0 | 1.36 | 1738 | -0.01 | 22.88 | 923 | 2 | 22.4 | 7.646235 | 22.89 | 3 | 10.76666667 | 12 | -230 | 4.0864554 | 3.577326635 | 500 | 5300 | 1363 | 23.4 | 127.6 | 0.72 | 68 | 44.4 | 1.31 | 24.305 | 8.48 | 1.02 | 17 | 1.6 | 24.8 | 1.023 | 7.153611229 | 24.869 | 23.2222931 | 7 | 5 | 137 | 3.884620563 | 760 | 47.9 | 151 | 7 | 5 | 1.28 | 21020 | -12.10177805 | 0.145 | 14.8 | 3459 | 194 | 21 | 5.8 | 7.83352 | 14.655 | 6 | 9.7 | 75 | 8.74669745 | 3.083225384 | -12.41702777 | 5869 | 14.7 | 707.1 | 0.53 | 5 | 54 | 461 | 1.9 | 186.207 | 34.08 | 0.137 | 1.37 | 6.2 | 6.186721495 | 14.71033423
3.5 | 3.75 | 1.5 | 152.5 | 4.338270563 | 7.5175 | 749.35 | 1.4 | 106.75 | 155.5 | 3.5 | 2 | 3.5 | 1.35 | 9194 | -6.682535185 | -0.005 | 20.5 | 2106.5 | 211.5 | 10.5 | 15.25 | 7.5979025 | 20.505 | 4.5 | 11.93333333 | 42.5 | -85 | 4.761349475 | 3.443287627 | 2650 | 3800 | -6.696835925 | 40.0715 | 122.5 | 3547 | 20.5 | 432.3 | 0.68 | 3.5 | 58 | 113.7 | 1.405 | 102.62644 | 22.525 | 0.58 | 43 | 1.515 | 15.55 | 0.5815 | 6.886054234 | 25.1145 | 20.63451133 | 5 | 4.05 | 160 | 4.50714913 | 15.035 | 761 | 1.63 | 156 | 170 | 5 | 7 | 1.36 | 16650 | -1.51367083 | -0.01 | 22.88 | 3290 | 19 | 22.4 | 7.646235 | 22.89 | 6 | 13.1 | 73 | -230 | 5.43624355 | 3.577326635 | 4800 | 5300 | -1.54227231 | 80.143 | 200 | 5731 | 23.4 | 737 | 0.72 | 7 | 68 | 183 | 1.5 | 180.94788 | 36.57 | 1.02 | 69 | 1.6 | 24.8 | 1.023 | 7.153611229 | 25.36 | 23.2222931 | 2 | 3.45 | 3 | 145 | 4.169391995 | 15.035 | 737.7 | 1.17 | 57.5 | 141 | 2 | 7 | 1.34 | 1738 | -0.01 | 18.12 | 923 | 194 | 2 | 8.1 | 7.54957 | 18.12 | 3 | 10.76666667 | 12 | -230 | 4.0864554 | 3.309248619 | 500 | 2300 | 80.143 | 45 | 1363 | 17.6 | 127.6 | 0.64 | 7 | 48 | 44.4 | 1.31 | 24.305 | 8.48 | 0.14 | 17 | 1.43 | 6.3 | 0.14 | 6.618497239 | 24.869 | 18.04672956 | 3 | 0.6 | 0 | 15 | 0.337757135 | 0 | 23.3 | 0.46 | 98.5 | 29 | 3 | 0 | 0.02 | 14912 | 4.76 | 2367 | 35 | 17 | 14.3 | 0.096665 | 4.77 | 3 | 2.333333333 | 61 | 0 | 1.34978815 | 0.268078016 | 4300 | 3000 | 0 | 155 | 4368 | 5.8 | 609.4 | 0.08 | 20 | 138.6 | 0.19 | 156.64288 | 28.09 | 0.88 | 52 | 0.17 | 18.5 | 0.883 | 0.53511399 | 0.491 | 5.175563536 | 2 | 3.45 | 0 | 160 | 4.50714913 | 737.7 | 1.17 | 156 | 141 | 2 | 0 | 1.36 | 1738 | -0.01 | 22.88 | 923 | 2 | 22.4 | 7.646235 | 22.89 | 3 | 10.76666667 | 12 | -230 | 4.0864554 | 3.577326635 | 500 | 5300 | 1363 | 23.4 | 127.6 | 0.72 | 68 | 44.4 | 1.31 | 24.305 | 8.48 | 1.02 | 17 | 1.6 | 24.8 | 1.023 | 7.153611229 | 24.869 | 23.2222931 | 5 | 3 | 145 | 4.169391995 | 761 | 57.5 | 170 | 5 | 7 | 1.34 | 16650 | -11.85139954 | 0 | 18.12 | 3290 | 229 | 19 | 8.1 | 7.54957 | 18.12 | 6 | 13.1 | 73 | 5.43624355 | 3.309248619 | -11.85139954 | 5731 | 17.6 | 737 | 0.64 | 7 | 48 | 183 | 1.5 | 180.94788 | 36.57 | 0.14 | 1.43 | 6.3 | 6.618497239 | 18.04672956
4 | 4.125 | 2 | 147.5 | 4.255655732 | 7.5175 | 753.85 | 1.49 | 165 | 151.5 | 4 | 2 | 3 | 1.33 | 10494 | -7.236235725 | -0.005 | 19.465 | 2309 | 211.5 | 11 | 20.3 | 7.7551325 | 19.47 | 4.5 | 10.93333333 | 43 | -85 | 5.732965955 | 3.377716193 | 2400 | 6150 | -7.250536465 | 40.0715 | 177.5 | 3595.5 | 19.6 | 275.09 | 0.66 | 3 | 59.5 | 222.7 | 1.835 | 104.0725 | 30.395 | 0.575 | 89 | 1.485 | 14.65 | 0.5775 | 6.754911365 | 24.5695 | 19.54051376 | 6 | 4.8 | 160 | 4.50714913 | 15.035 | 770 | 1.81 | 174 | 162 | 6 | 6 | 1.36 | 19250 | -1.51367083 | -0.01 | 22.88 | 3695 | 20 | 22.4 | 7.86403 | 22.89 | 6 | 11.1 | 74 | -230 | 7.37947651 | 3.577326635 | 4300 | 7000 | -1.54227231 | 80.143 | 310 | 5828 | 23.4 | 422.58 | 0.72 | 6 | 68 | 401 | 2.36 | 183.84 | 52.31 | 1.02 | 161 | 1.6 | 24.8 | 1.023 | 7.153611229 | 24.869 | 23.2222931 | 2 | 3.45 | 4 | 135 | 4.004162334 | 15.035 | 737.7 | 1.17 | 156 | 141 | 2 | 6 | 1.3 | 1738 | -0.01 | 16.05 | 923 | 194 | 2 | 18.2 | 7.646235 | 16.05 | 3 | 10.76666667 | 12 | -230 | 4.0864554 | 3.178105751 | 500 | 5300 | 80.143 | 45 | 1363 | 15.8 | 127.6 | 0.6 | 6 | 51 | 44.4 | 1.31 | 24.305 | 8.48 | 0.13 | 17 | 1.37 | 4.5 | 0.132 | 6.356211501 | 24.27 | 15.85873442 | 4 | 1.35 | 0 | 25 | 0.502986796 | 0 | 32.3 | 0.64 | 18 | 21 | 4 | 0 | 0.06 | 17512 | 6.83 | 2772 | 35 | 18 | 4.2 | 0.217795 | 6.84 | 3 | 0.333333333 | 62 | 0 | 3.29302111 | 0.399220884 | 3800 | 1700 | 0 | 265 | 4465 | 7.6 | 294.98 | 0.12 | 17 | 356.6 | 1.05 | 159.535 | 43.83 | 0.89 | 144 | 0.23 | 20.3 | 0.891 | 0.797399728 | 0.599 | 7.363558672 | 2 | 3.45 | 0 | 160 | 4.50714913 | 737.7 | 1.17 | 156 | 141 | 2 | 0 | 1.36 | 1738 | -0.01 | 22.88 | 923 | 2 | 22.4 | 7.646235 | 22.89 | 3 | 10.76666667 | 12 | -230 | 4.0864554 | 3.577326635 | 500 | 5300 | 1363 | 23.4 | 127.6 | 0.72 | 68 | 44.4 | 1.31 | 24.305 | 8.48 | 1.02 | 17 | 1.6 | 24.8 | 1.023 | 7.153611229 | 24.869 | 23.2222931 | 6 | 4 | 135 | 4.004162334 | 770 | 174 | 162 | 6 | 6 | 1.3 | 19250 | -12.95880062 | 0 | 16.05 | 3695 | 229 | 20 | 18.2 | 7.86403 | 16.05 | 6 | 11.1 | 74 | 7.37947651 | 3.178105751 | -12.95880062 | 5828 | 15.8 | 422.58 | 0.6 | 6 | 51 | 401 | 2.36 | 183.84 | 52.31 | 0.13 | 1.37 | 4.5 | 6.356211501 | 15.85873442