## Sheet1
valence_composition_average | phi_composition_average | NdValence_composition_average | MiracleRadius_composition_average | GSestFCClatcnt_composition_average | SecondIonizationEnergy_composition_average | IonizationEnergy_composition_average | n_ws^third_composition_average | ThermalConductivity_composition_average | CovalentRadius_composition_average | Column_composition_average | NsValence_composition_average | NUnfilled_composition_average | CovalentRadii_composition_average | Density_composition_average | BCCenergy_pa_composition_average | BCCvolume_padiff_composition_average | BCCvolume_pa_composition_average | MeltingT_composition_average | SpaceGroupNumber_composition_average | NValance_composition_average | ElectricalConductivity_composition_average | FirstIonizationEnergy_composition_average | GSvolume_pa_composition_average | Row_composition_average | Polarizability_composition_average | AtomicNumber_composition_average | ElectronAffinity_composition_average | BCCfermi_composition_average | GSestBCClatcnt_composition_average | HHIr_composition_average | HHIp_composition_average | GSenergy_pa_composition_average | ThirdIonizationEnergy_composition_average | BulkModulus_composition_average | BoilingT_composition_average | ICSDVolume_composition_average | HeatVaporization_composition_average | IonicRadii_composition_average | NdUnfilled_composition_average | MendeleevNumber_composition_average | ElasticModulus_composition_average | Electronegativity_composition_average | AtomicWeight_composition_average | HeatFusion_composition_average | SpecificHeatCapacity_composition_average | ShearModulus_composition_average | AtomicRadii_composition_average | ThermalExpansionCoefficient_composition_average | HeatCapacityMass_composition_average | BCCefflatcnt_composition_average | HeatCapacityMolar_composition_average | AtomicVolume_composition_average | valence_max_value | phi_max_value | MiracleRadius_max_value | GSestFCClatcnt_max_value | SecondIonizationEnergy_max_value | IonizationEnergy_max_value | n_ws^third_max_value | ThermalConductivity_max_value | CovalentRadius_max_value | Column_max_value | NUnfilled_max_value | CovalentRadii_max_value | Density_max_value | BCCenergy_pa_max_value | BCCvolume_padiff_max_value | BCCvolume_pa_max_value | MeltingT_max_value | NValance_max_value | ElectricalConductivity_max_value | FirstIonizationEnergy_max_value | GSvolume_pa_max_value | Row_max_value | Polarizability_max_value | AtomicNumber_max_value | ElectronAffinity_max_value | BCCfermi_max_value | GSestBCClatcnt_max_value | HHIr_max_value | HHIp_max_value | GSenergy_pa_max_value | ThirdIonizationEnergy_max_value | BulkModulus_max_value | BoilingT_max_value | ICSDVolume_max_value | HeatVaporization_max_value | IonicRadii_max_value | NdUnfilled_max_value | MendeleevNumber_max_value | ElasticModulus_max_value | Electronegativity_max_value | AtomicWeight_max_value | HeatFusion_max_value | SpecificHeatCapacity_max_value | ShearModulus_max_value | AtomicRadii_max_value | ThermalExpansionCoefficient_max_value | HeatCapacityMass_max_value | BCCefflatcnt_max_value | HeatCapacityMolar_max_value | AtomicVolume_max_value | valence_min_value | phi_min_value | NdValence_min_value | MiracleRadius_min_value | GSestFCClatcnt_min_value | SecondIonizationEnergy_min_value | IonizationEnergy_min_value | n_ws^third_min_value | ThermalConductivity_min_value | CovalentRadius_min_value | Column_min_value | NUnfilled_min_value | CovalentRadii_min_value | Density_min_value | BCCvolume_padiff_min_value | BCCvolume_pa_min_value | MeltingT_min_value | SpaceGroupNumber_min_value | NValance_min_value | ElectricalConductivity_min_value | FirstIonizationEnergy_min_value | GSvolume_pa_min_value | Row_min_value | Polarizability_min_value | AtomicNumber_min_value | ElectronAffinity_min_value | BCCfermi_min_value | GSestBCClatcnt_min_value | HHIr_min_value | HHIp_min_value | ThirdIonizationEnergy_min_value | BulkModulus_min_value | BoilingT_min_value | ICSDVolume_min_value | HeatVaporization_min_value | IonicRadii_min_value | NdUnfilled_min_value | MendeleevNumber_min_value | ElasticModulus_min_value | Electronegativity_min_value | AtomicWeight_min_value | HeatFusion_min_value | SpecificHeatCapacity_min_value | ShearModulus_min_value | AtomicRadii_min_value | ThermalExpansionCoefficient_min_value | HeatCapacityMass_min_value | BCCefflatcnt_min_value | HeatCapacityMolar_min_value | AtomicVolume_min_value | valence_difference | phi_difference | NdValence_difference | MiracleRadius_difference | GSestFCClatcnt_difference | SecondIonizationEnergy_difference | IonizationEnergy_difference | n_ws^third_difference | ThermalConductivity_difference | CovalentRadius_difference | Column_difference | NUnfilled_difference | CovalentRadii_difference | Density_difference | BCCvolume_pa_difference | MeltingT_difference | SpaceGroupNumber_difference | NValance_difference | ElectricalConductivity_difference | FirstIonizationEnergy_difference | GSvolume_pa_difference | Row_difference | Polarizability_difference | AtomicNumber_difference | ElectronAffinity_difference | BCCfermi_difference | GSestBCClatcnt_difference | HHIr_difference | HHIp_difference | ThirdIonizationEnergy_difference | BulkModulus_difference | BoilingT_difference | ICSDVolume_difference | HeatVaporization_difference | IonicRadii_difference | MendeleevNumber_difference | ElasticModulus_difference | Electronegativity_difference | AtomicWeight_difference | HeatFusion_difference | SpecificHeatCapacity_difference | ShearModulus_difference | AtomicRadii_difference | ThermalExpansionCoefficient_difference | HeatCapacityMass_difference | BCCefflatcnt_difference | HeatCapacityMolar_difference | AtomicVolume_difference | Site1_valence | Site1_phi | Site1_NdValence | Site1_MiracleRadius | Site1_GSestFCClatcnt | Site1_IonizationEnergy | Site1_n_ws^third | Site1_ThermalConductivity | Site1_CovalentRadius | Site1_Column | Site1_NUnfilled | Site1_CovalentRadii | Site1_Density | Site1_BCCvolume_padiff | Site1_BCCvolume_pa | Site1_MeltingT | Site1_NValance | Site1_ElectricalConductivity | Site1_FirstIonizationEnergy | Site1_GSvolume_pa | Site1_Row | Site1_Polarizability | Site1_AtomicNumber | Site1_ElectronAffinity | Site1_BCCfermi | Site1_GSestBCClatcnt | Site1_HHIr | Site1_HHIp | Site1_BoilingT | Site1_ICSDVolume | Site1_HeatVaporization | Site1_IonicRadii | Site1_MendeleevNumber | Site1_ElasticModulus | Site1_Electronegativity | Site1_AtomicWeight | Site1_HeatFusion | Site1_SpecificHeatCapacity | Site1_ShearModulus | Site1_AtomicRadii | Site1_ThermalExpansionCoefficient | Site1_HeatCapacityMass | Site1_BCCefflatcnt | Site1_HeatCapacityMolar | Site1_AtomicVolume | Site2_valence | Site2_NdValence | Site2_MiracleRadius | Site2_GSestFCClatcnt | Site2_IonizationEnergy | Site2_ThermalConductivity | Site2_CovalentRadius | Site2_Column | Site2_NUnfilled | Site2_CovalentRadii | Site2_Density | Site2_BCCenergy_pa | Site2_BCCvolume_padiff | Site2_BCCvolume_pa | Site2_MeltingT | Site2_SpaceGroupNumber | Site2_NValance | Site2_ElectricalConductivity | Site2_FirstIonizationEnergy | Site2_GSvolume_pa | Site2_Row | Site2_Polarizability | Site2_AtomicNumber | Site2_BCCfermi | Site2_GSestBCClatcnt | Site2_GSenergy_pa | Site2_BoilingT | Site2_ICSDVolume | Site2_HeatVaporization | Site2_IonicRadii | Site2_NdUnfilled | Site2_MendeleevNumber | Site2_ElasticModulus | Site2_Electronegativity | Site2_AtomicWeight | Site2_HeatFusion | Site2_SpecificHeatCapacity | Site2_AtomicRadii | Site2_ThermalExpansionCoefficient | Site2_BCCefflatcnt | Site2_AtomicVolume
3 | 4.175 | 5.5 | 161 | 4.558137918 | 16.3805 | 753.05 | 1.39 | 167.1 | 163 | 7 | 1.5 | 5 | 1.48 | 11886 | -4.76237517 | 0.0975 | 24.63 | 1568.165 | 209.5 | 14 | 25.3 | 7.721415 | 24.5325 | 5.5 | 14.25 | 59 | 111.37 | 4.61842279 | 3.617796463 | 1800 | 5450 | -4.837146193 | 10.26 | 130.5 | 3373.5 | 24.9 | 358.865 | 0.935 | 4.5 | 39 | 71.35 | 1.88 | 142.9362095 | 11.97 | 0.214 | 26.5 | 1.626 | 12.75 | 0.2135 | 7.244331831 | 25.974 | 24.98013825 | 3 | 5.15 | 179 | 5.058773104 | 20.521 | 890.1 | 1.57 | 317 | 190 | 11 | 9 | 1.62 | 19300 | -3.18445282 | 0.165 | 32.53 | 1799 | 25 | 48.8 | 9.22553 | 32.365 | 6 | 22.7 | 79 | 222.74 | 6.00475614 | 4.015150874 | 2600 | 9800 | -3.20969261 | 20.52 | 220 | 3618 | 32.9 | 393.3 | 1.02 | 9 | 66 | 78.3 | 2.54 | 196.966569 | 12.55 | 0.3 | 27 | 1.81 | 14.2 | 0.298 | 8.043925049 | 26.53 | 33.01321288 | 3 | 3.2 | 1 | 143 | 4.057502731 | 12.24 | 616 | 1.21 | 17.2 | 136 | 3 | 1 | 1.34 | 4472 | 0.03 | 16.73 | 1337.33 | 194 | 3 | 1.8 | 6.2173 | 16.7 | 5 | 5.8 | 39 | 0 | 3.23208944 | 3.220442052 | 1000 | 1100 | 20.52 | 41 | 3129 | 16.9 | 324.43 | 0.85 | 9 | 12 | 64.4 | 1.22 | 88.90585 | 11.39 | 0.128 | 26 | 1.442 | 11.3 | 0.129 | 6.444738613 | 25.418 | 16.94706362 | 0 | 1.95 | 9 | 36 | 1.001270373 | 8.281 | 274.1 | 0.36 | 299.8 | 54 | 8 | 8 | 0.28 | 14828 | 15.8 | 461.67 | 31 | 22 | 47 | 3.00823 | 15.665 | 1 | 16.9 | 40 | 222.74 | 2.7726667 | 0.794708822 | 1600 | 8700 | 0 | 179 | 489 | 16 | 68.87 | 0.17 | 54 | 13.9 | 1.32 | 108.060719 | 1.16 | 0.172 | 1 | 0.368 | 2.9 | 0.169 | 1.599186436 | 1.112 | 16.06614927 | 3 | 5.15 | 10 | 143 | 4.057502731 | 890.1 | 1.57 | 317 | 136 | 11 | 1 | 1.34 | 19300 | 0.03 | 16.73 | 1337.33 | 25 | 48.8 | 9.22553 | 16.7 | 6 | 5.8 | 79 | 222.74 | 6.00475614 | 3.220442052 | 1000 | 1100 | 3129 | 16.9 | 324.43 | 0.85 | 66 | 78.3 | 2.54 | 196.966569 | 12.55 | 0.128 | 27 | 1.442 | 14.2 | 0.129 | 6.444738613 | 25.418 | 16.94706362 | 3 | 1 | 179 | 5.058773104 | 616 | 17.2 | 190 | 3 | 9 | 1.62 | 4472 | -6.34029752 | 0.165 | 32.53 | 1799 | 194 | 3 | 1.8 | 6.2173 | 32.365 | 5 | 22.7 | 39 | 3.23208944 | 4.015150874 | -6.464599775 | 3618 | 32.9 | 393.3 | 1.02 | 9 | 12 | 64.4 | 1.22 | 88.90585 | 11.39 | 0.3 | 1.81 | 11.3 | 8.043925049 | 33.01321288
4 | 4.575 | 7 | 139.5 | 4.015737704 | 10.745 | 750.5 | 1.585 | 301.5 | 153.5 | 8.5 | 1.5 | 3.5 | 1.32 | 14870 | -7.839389895 | -0.065 | 16.125 | 2464.965 | 227 | 15.5 | 40.55 | 7.72013 | 16.19 | 5.5 | 9.045 | 60.5 | 92.85 | 5.716118155 | 3.187293129 | 2850 | 4100 | -7.86209709 | 17.415 | 205 | 4131.5 | 16.4 | 336.605 | 0.875 | 3 | 58 | 240.5 | 2.145 | 145.8541 | 31.805 | 0.1825 | 95.5 | 1.407 | 11.7 | 0.1835 | 6.366081458 | 24.81 | 16.46719119 | 6 | 4.8 | 144 | 4.027313074 | 21.49 | 770 | 1.81 | 429 | 162 | 11 | 6 | 1.34 | 19250 | -12.95880062 | -0.13 | 16.2 | 3695 | 20 | 62.9 | 7.86403 | 16.33 | 6 | 11.1 | 74 | 125.7 | 7.37947651 | 3.196480506 | 4300 | 7000 | -12.95880062 | 34.83 | 310 | 5828 | 17 | 422.58 | 1.15 | 6 | 65 | 401 | 2.36 | 183.84 | 52.31 | 0.235 | 161 | 1.444 | 18.9 | 0.235 | 6.375951415 | 25.35 | 17.07564795 | 2 | 4.35 | 4 | 135 | 4.004162334 | 21.49 | 731 | 1.36 | 174 | 145 | 6 | 1 | 1.3 | 10490 | -0.13 | 16.05 | 1234.93 | 225 | 11 | 18.2 | 7.57623 | 16.05 | 5 | 6.99 | 47 | 60 | 4.0527598 | 3.178105751 | 1400 | 1200 | 34.83 | 100 | 2435 | 15.8 | 250.63 | 0.6 | 0 | 51 | 80 | 1.93 | 107.8682 | 11.3 | 0.13 | 30 | 1.37 | 4.5 | 0.132 | 6.356211501 | 24.27 | 15.85873442 | 4 | 0.45 | 6 | 9 | 0.02315074 | 0 | 39 | 0.45 | 255 | 17 | 5 | 5 | 0.04 | 8760 | 0.15 | 2460.07 | 4 | 9 | 44.7 | 0.2878 | 0.28 | 1 | 4.11 | 27 | 65.7 | 3.32671671 | 0.018374755 | 2900 | 5800 | 0 | 210 | 3393 | 1.2 | 171.95 | 0.55 | 14 | 321 | 0.43 | 75.9718 | 41.01 | 0.105 | 131 | 0.074 | 14.4 | 0.103 | 0.019739914 | 1.08 | 1.216913526 | 6 | 4.8 | 4 | 135 | 4.004162334 | 770 | 1.81 | 174 | 162 | 6 | 6 | 1.3 | 19250 | 0 | 16.05 | 3695 | 20 | 18.2 | 7.86403 | 16.05 | 6 | 11.1 | 74 | 60 | 7.37947651 | 3.178105751 | 4300 | 7000 | 5828 | 15.8 | 422.58 | 0.6 | 51 | 401 | 2.36 | 183.84 | 52.31 | 0.13 | 161 | 1.37 | 4.5 | 0.132 | 6.356211501 | 24.27 | 15.85873442 | 2 | 10 | 144 | 4.027313074 | 731 | 429 | 145 | 11 | 1 | 1.34 | 10490 | -2.71997917 | -0.13 | 16.2 | 1234.93 | 225 | 11 | 62.9 | 7.57623 | 16.33 | 5 | 6.99 | 47 | 4.0527598 | 3.196480506 | -2.76539356 | 2435 | 17 | 250.63 | 1.15 | 0 | 65 | 80 | 1.93 | 107.8682 | 11.3 | 0.235 | 1.444 | 18.9 | 6.375951415 | 17.07564795
4.5 | 4.5 | 2 | 138 | 4.021884435 | 9.414 | 673.8 | 1.6 | 205.5 | 141.5 | 9.5 | 2 | 5.5 | 1.24 | 10975 | -8.304493875 | 0.22 | 16.485 | 2314.235 | 227 | 11.5 | 27.95 | 6.924899 | 16.265 | 4.5 | 8.95 | 43.5 | 52.5 | 7.571774965 | 3.192171792 | 2650 | 4300 | -8.35211187 | 14.2235 | 193 | 4310 | 16.2 | 356.69 | 0.57 | 3 | 62 | 235.75 | 1.985 | 105.4107693 | 31.51 | 0.515 | 93.5 | 1.4 | 13.8 | 0.5145 | 6.412627816 | 24.235 | 16.22657947 | 6 | 4.8 | 141 | 4.039606536 | 18.828 | 770 | 1.81 | 237 | 162 | 13 | 6 | 1.3 | 19250 | -12.95880062 | 0.44 | 16.92 | 3695 | 20 | 37.7 | 7.86403 | 16.48 | 6 | 11.1 | 74 | 60 | 7.76407342 | 3.206237833 | 4300 | 7000 | -12.95880062 | 28.447 | 310 | 5828 | 16.6 | 422.58 | 0.6 | 6 | 73 | 401 | 2.36 | 183.84 | 52.31 | 0.9 | 161 | 1.43 | 23.1 | 0.897 | 6.46904413 | 24.27 | 16.59442452 | 3 | 4.2 | 0 | 135 | 4.004162334 | 18.828 | 577.6 | 1.39 | 174 | 121 | 6 | 5 | 1.18 | 2700 | 0.44 | 16.05 | 933.47 | 225 | 3 | 18.2 | 5.985768 | 16.05 | 3 | 6.8 | 13 | 45 | 7.37947651 | 3.178105751 | 1000 | 1600 | 28.447 | 76 | 2792 | 15.8 | 290.8 | 0.54 | 0 | 51 | 70.5 | 1.61 | 26.9815386 | 10.71 | 0.13 | 26 | 1.37 | 4.5 | 0.132 | 6.356211501 | 24.2 | 15.85873442 | 3 | 0.6 | 4 | 6 | 0.035444202 | 0 | 192.4 | 0.42 | 63 | 41 | 7 | 1 | 0.12 | 16550 | 0.87 | 2761.53 | 4 | 17 | 19.5 | 1.878262 | 0.43 | 3 | 4.3 | 61 | 15 | 0.38459691 | 0.028132082 | 3300 | 5400 | 0 | 234 | 3036 | 0.8 | 131.78 | 0.06 | 22 | 330.5 | 0.75 | 156.8584614 | 41.6 | 0.77 | 135 | 0.06 | 18.6 | 0.765 | 0.112832629 | 0.07 | 0.735690094 | 6 | 4.8 | 4 | 135 | 4.004162334 | 770 | 1.81 | 174 | 162 | 6 | 6 | 1.3 | 19250 | 0 | 16.05 | 3695 | 20 | 18.2 | 7.86403 | 16.05 | 6 | 11.1 | 74 | 60 | 7.37947651 | 3.178105751 | 4300 | 7000 | 5828 | 15.8 | 422.58 | 0.6 | 51 | 401 | 2.36 | 183.84 | 52.31 | 0.13 | 161 | 1.37 | 4.5 | 0.132 | 6.356211501 | 24.27 | 15.85873442 | 3 | 0 | 141 | 4.039606536 | 577.6 | 237 | 121 | 13 | 5 | 1.18 | 2700 | -3.65018713 | 0.44 | 16.92 | 933.47 | 225 | 3 | 37.7 | 5.985768 | 16.48 | 3 | 6.8 | 13 | 7.76407342 | 3.206237833 | -3.74542312 | 2792 | 16.6 | 290.8 | 0.54 | 0 | 73 | 70.5 | 1.61 | 26.9815386 | 10.71 | 0.9 | 1.43 | 23.1 | 6.46904413 | 16.59442452
5.5 | 4.8 | 7 | 125 | 4.231942608 | 9.3165 | 858.5 | 1.625 | 112 | 140.5 | 10.5 | 2 | 4.5 | 1.25 | 12488.5 | -8.586882305 | -1.5825 | 17.53 | 2392.5 | 197.5 | 17.5 | 11 | 8.826315 | 19.1125 | 5 | 7.705 | 53.5 | 68.5 | 6.927060995 | 3.358895074 | 4150 | 5150 | -8.804844868 | 14.1755 | 166 | 3357.5 | 18.65 | 227.49 | 0.59 | 3 | 67.5 | 220 | 2.27 | 129.3808 | 38.375 | 0.23 | 80.5 | 1.38 | 9.95 | 0.2305 | 6.540670874 | 24.455 | 18.79135008 | 6 | 4.8 | 135 | 4.459722881 | 18.633 | 947 | 1.81 | 174 | 162 | 15 | 6 | 1.3 | 19250 | -12.95880062 | -3.165 | 19.01 | 3695 | 20 | 18.2 | 9.7886 | 22.175 | 6 | 11.1 | 74 | 77 | 7.37947651 | 3.539684396 | 4300 | 7000 | -12.95880062 | 28.351 | 310 | 5828 | 21.5 | 422.58 | 0.6 | 6 | 84 | 401 | 2.36 | 183.84 | 52.31 | 0.33 | 161 | 1.39 | 15.4 | 0.329 | 6.725130247 | 24.64 | 21.72396574 | 5 | 4.8 | 4 | 115 | 4.004162334 | 18.633 | 770 | 1.44 | 50 | 119 | 6 | 3 | 1.2 | 5727 | -3.165 | 16.05 | 1090 | 166 | 15 | 3.8 | 7.86403 | 16.05 | 4 | 4.31 | 33 | 60 | 6.47464548 | 3.178105751 | 4000 | 3300 | 28.351 | 22 | 887 | 15.8 | 32.4 | 0.58 | 0 | 51 | 39 | 2.18 | 74.9216 | 24.44 | 0.13 | 161 | 1.37 | 4.5 | 0.132 | 6.356211501 | 24.27 | 15.85873442 | 1 | 0 | 6 | 20 | 0.455560547 | 0 | 177 | 0.37 | 124 | 43 | 9 | 3 | 0.1 | 13523 | 2.96 | 2605 | 63 | 5 | 14.4 | 1.92457 | 6.125 | 2 | 6.79 | 41 | 17 | 0.90483103 | 0.361578645 | 300 | 3700 | 0 | 288 | 4941 | 5.7 | 390.18 | 0.02 | 33 | 362 | 0.18 | 108.9184 | 27.87 | 0.2 | 0 | 0.02 | 10.9 | 0.197 | 0.368918746 | 0.37 | 5.865231313 | 6 | 4.8 | 4 | 135 | 4.004162334 | 770 | 1.81 | 174 | 162 | 6 | 6 | 1.3 | 19250 | 0 | 16.05 | 3695 | 20 | 18.2 | 7.86403 | 16.05 | 6 | 11.1 | 74 | 60 | 7.37947651 | 3.178105751 | 4300 | 7000 | 5828 | 15.8 | 422.58 | 0.6 | 51 | 401 | 2.36 | 183.84 | 52.31 | 0.13 | 161 | 1.37 | 4.5 | 0.132 | 6.356211501 | 24.27 | 15.85873442 | 5 | 10 | 115 | 4.459722881 | 947 | 50 | 119 | 15 | 3 | 1.2 | 5727 | -4.21496399 | -3.165 | 19.01 | 1090 | 166 | 15 | 3.8 | 9.7886 | 22.175 | 4 | 4.31 | 33 | 6.47464548 | 3.539684396 | -4.650889115 | 887 | 21.5 | 32.4 | 0.58 | 0 | 84 | 39 | 2.18 | 74.9216 | 24.44 | 0.33 | 1.39 | 15.4 | 6.725130247 | 21.72396574
4 | 3.675 | 2 | 168 | 4.6650883 | 5.9355 | 679.9 | 1.36 | 187 | 169 | 4 | 2 | 3 | 1.52 | 10400 | -7.443029915 | -0.475 | 26.435 | 2405 | 227 | 11 | 24.75 | 6.988595 | 26.91 | 5 | 18.41666667 | 47 | -48 | 5.13745004 | 3.702683038 | 2900 | 5450 | -7.453565093 | 25.454 | 163.5 | 3792.5 | 29.95 | 288.625 | 0.8 | 3 | 29 | 211 | 1.68 | 111.959 | 30.425 | 0.3885 | 84.2 | 1.67 | 13.4 | 0.3895 | 7.369623021 | 25.0995 | 29.39796086 | 6 | 4.8 | 201 | 5.326014266 | 11.871 | 770 | 1.81 | 200 | 176 | 6 | 6 | 1.74 | 19250 | -12.95880062 | -0.95 | 36.82 | 3695 | 20 | 31.3 | 7.86403 | 37.77 | 6 | 25.73333333 | 74 | 60 | 7.37947651 | 4.227260324 | 4300 | 7000 | -12.95880062 | 50.908 | 310 | 5828 | 44.1 | 422.58 | 1 | 6 | 51 | 401 | 2.36 | 183.84 | 52.31 | 0.647 | 161 | 1.97 | 22.3 | 0.647 | 8.383034541 | 25.929 | 42.9371873 | 2 | 2.55 | 0 | 135 | 4.004162334 | 11.871 | 589.8 | 0.91 | 174 | 162 | 2 | 0 | 1.3 | 1550 | -0.95 | 16.05 | 1115 | 225 | 2 | 18.2 | 6.11316 | 16.05 | 4 | 11.1 | 20 | -156 | 2.89542357 | 3.178105751 | 1500 | 3900 | 50.908 | 17 | 1757 | 15.8 | 154.67 | 0.6 | 0 | 7 | 21 | 1 | 40.078 | 8.54 | 0.13 | 7.4 | 1.37 | 4.5 | 0.132 | 6.356211501 | 24.27 | 15.85873442 | 4 | 2.25 | 4 | 66 | 1.321851932 | 0 | 180.2 | 0.9 | 26 | 14 | 4 | 6 | 0.44 | 17700 | 20.77 | 2580 | 4 | 18 | 13.1 | 1.75087 | 21.72 | 2 | 14.63333333 | 54 | 216 | 4.48405294 | 1.049154573 | 2800 | 3100 | 0 | 293 | 4071 | 28.3 | 267.91 | 0.4 | 44 | 380 | 1.36 | 143.762 | 43.77 | 0.517 | 153.6 | 0.6 | 17.8 | 0.515 | 2.02682304 | 1.659 | 27.07845288 | 6 | 4.8 | 4 | 135 | 4.004162334 | 770 | 1.81 | 174 | 162 | 6 | 6 | 1.3 | 19250 | 0 | 16.05 | 3695 | 20 | 18.2 | 7.86403 | 16.05 | 6 | 11.1 | 74 | 60 | 7.37947651 | 3.178105751 | 4300 | 7000 | 5828 | 15.8 | 422.58 | 0.6 | 51 | 401 | 2.36 | 183.84 | 52.31 | 0.13 | 161 | 1.37 | 4.5 | 0.132 | 6.356211501 | 24.27 | 15.85873442 | 2 | 0 | 201 | 5.326014266 | 589.8 | 200 | 176 | 2 | 0 | 1.74 | 1550 | -1.92725921 | -0.95 | 36.82 | 1115 | 225 | 2 | 31.3 | 6.11316 | 37.77 | 4 | 25.73333333 | 20 | 2.89542357 | 4.227260324 | -1.948329565 | 1757 | 44.1 | 154.67 | 1 | 0 | 7 | 21 | 1 | 40.078 | 8.54 | 0.647 | 1.97 | 22.3 | 8.383034541 | 42.9371873
4 | 4.425 | 7 | 146 | 4.1382279 | 8.454 | 818.85 | 1.525 | 135.4 | 153 | 9 | 2 | 3 | 1.355 | 13950 | -6.84956983 | 0.0775 | 17.85 | 2144.61 | 211.5 | 16 | 16.45 | 8.428925 | 17.7725 | 5.5 | 9.21 | 61 | 30 | 5.658885405 | 3.284513661 | 2800 | 4350 | -6.885487423 | 18.74 | 176 | 3434 | 18.65 | 261.225 | 0.775 | 3 | 60.5 | 231.5 | 2.025 | 148.1255 | 29.26 | 0.181 | 90 | 1.4295 | 17.65 | 0.1815 | 6.577990407 | 25.145 | 18.71937994 | 6 | 4.8 | 157 | 4.272293466 | 16.908 | 867.7 | 1.81 | 174 | 162 | 12 | 6 | 1.41 | 19250 | -12.95880062 | 0.155 | 19.65 | 3695 | 20 | 18.2 | 8.99382 | 19.495 | 6 | 11.1 | 74 | 60 | 7.37947651 | 3.390921571 | 4300 | 7000 | -12.95880062 | 37.48 | 310 | 5828 | 21.5 | 422.58 | 0.95 | 6 | 70 | 401 | 2.36 | 183.84 | 52.31 | 0.232 | 161 | 1.489 | 30.8 | 0.231 | 6.799769312 | 26.02 | 21.58002546 | 2 | 4.05 | 4 | 135 | 4.004162334 | 16.908 | 770 | 1.24 | 96.8 | 144 | 6 | 0 | 1.3 | 8650 | 0.155 | 16.05 | 594.22 | 194 | 12 | 14.7 | 7.86403 | 16.05 | 5 | 7.32 | 48 | 0 | 3.9382943 | 3.178105751 | 1300 | 1700 | 37.48 | 42 | 1040 | 15.8 | 99.87 | 0.6 | 0 | 51 | 62 | 1.69 | 112.411 | 6.21 | 0.13 | 19 | 1.37 | 4.5 | 0.132 | 6.356211501 | 24.27 | 15.85873442 | 4 | 0.75 | 6 | 22 | 0.268131132 | 0 | 97.7 | 0.57 | 77.2 | 18 | 6 | 6 | 0.11 | 10600 | 3.6 | 3100.78 | 35 | 8 | 3.5 | 1.12979 | 3.445 | 1 | 3.78 | 26 | 60 | 3.44118221 | 0.21281582 | 3000 | 5300 | 0 | 268 | 4788 | 5.7 | 322.71 | 0.35 | 19 | 339 | 0.67 | 71.429 | 46.1 | 0.102 | 142 | 0.119 | 26.3 | 0.099 | 0.443557811 | 1.75 | 5.721291032 | 6 | 4.8 | 4 | 135 | 4.004162334 | 770 | 1.81 | 174 | 162 | 6 | 6 | 1.3 | 19250 | 0 | 16.05 | 3695 | 20 | 18.2 | 7.86403 | 16.05 | 6 | 11.1 | 74 | 60 | 7.37947651 | 3.178105751 | 4300 | 7000 | 5828 | 15.8 | 422.58 | 0.6 | 51 | 401 | 2.36 | 183.84 | 52.31 | 0.13 | 161 | 1.37 | 4.5 | 0.132 | 6.356211501 | 24.27 | 15.85873442 | 2 | 10 | 157 | 4.272293466 | 867.7 | 96.8 | 144 | 12 | 0 | 1.41 | 8650 | -0.74033904 | 0.155 | 19.65 | 594.22 | 194 | 12 | 14.7 | 8.99382 | 19.495 | 5 | 7.32 | 48 | 3.9382943 | 3.390921571 | -0.812174225 | 1040 | 21.5 | 99.87 | 0.95 | 0 | 70 | 62 | 1.69 | 112.411 | 6.21 | 0.232 | 1.489 | 30.8 | 6.799769312 | 21.58002546
4.5 | 4.95 | 5.5 | 130 | 3.725909399 | 8.53 | 764 | 1.78 | 137 | 144 | 7.5 | 2 | 4.5 | 1.23 | 14075 | -9.969443595 | 0.0975 | 13.245 | 2731.5 | 211.5 | 14.5 | 18.05 | 7.87252 | 13.1475 | 5 | 9.3 | 50.5 | 65 | 6.759945625 | 2.95725625 | 3500 | 5050 | -10.01959488 | 16.75 | 245 | 4514 | 13.45 | 397.94 | 0.625 | 4.5 | 54.5 | 304.5 | 2.12 | 121.3865975 | 34.255 | 0.2755 | 118 | 1.3115 | 8.75 | 0.2765 | 5.931764792 | 24.54 | 13.42729755 | 6 | 5.1 | 135 | 4.004162334 | 17.06 | 770 | 1.81 | 174 | 162 | 9 | 6 | 1.3 | 19250 | -12.95880062 | 0.195 | 16.05 | 3695 | 20 | 18.2 | 7.88101 | 16.05 | 6 | 11.1 | 74 | 70 | 7.37947651 | 3.178105751 | 4300 | 7000 | -12.95880062 | 33.5 | 310 | 5828 | 15.8 | 422.58 | 0.65 | 6 | 58 | 401 | 2.36 | 183.84 | 52.31 | 0.421 | 161 | 1.37 | 13 | 0.421 | 6.356211501 | 24.81 | 15.85873442 | 3 | 4.8 | 4 | 125 | 3.447656463 | 17.06 | 758 | 1.75 | 100 | 126 | 6 | 3 | 1.16 | 8900 | 0.195 | 10.44 | 1768 | 194 | 9 | 17.9 | 7.86403 | 10.245 | 4 | 7.5 | 27 | 60 | 6.14041474 | 2.736406748 | 2700 | 3100 | 33.5 | 180 | 3200 | 11.1 | 373.3 | 0.6 | 3 | 51 | 208 | 1.88 | 58.933195 | 16.2 | 0.13 | 75 | 1.253 | 4.5 | 0.132 | 5.507318082 | 24.27 | 10.99586068 | 3 | 0.3 | 3 | 10 | 0.556505871 | 0 | 12 | 0.06 | 74 | 36 | 3 | 3 | 0.14 | 10350 | 5.61 | 1927 | 35 | 11 | 0.3 | 0.01698 | 5.805 | 2 | 3.6 | 47 | 10 | 1.23906177 | 0.441699003 | 1600 | 3900 | 0 | 130 | 2628 | 4.7 | 49.28 | 0.05 | 7 | 193 | 0.48 | 124.906805 | 36.11 | 0.291 | 86 | 0.117 | 8.5 | 0.289 | 0.848893419 | 0.54 | 4.862873741 | 6 | 4.8 | 4 | 135 | 4.004162334 | 770 | 1.81 | 174 | 162 | 6 | 6 | 1.3 | 19250 | 0 | 16.05 | 3695 | 20 | 18.2 | 7.86403 | 16.05 | 6 | 11.1 | 74 | 60 | 7.37947651 | 3.178105751 | 4300 | 7000 | 5828 | 15.8 | 422.58 | 0.6 | 51 | 401 | 2.36 | 183.84 | 52.31 | 0.13 | 161 | 1.37 | 4.5 | 0.132 | 6.356211501 | 24.27 | 15.85873442 | 3 | 7 | 125 | 3.447656463 | 758 | 100 | 126 | 9 | 3 | 1.16 | 8900 | -6.98008657 | 0.195 | 10.44 | 1768 | 194 | 9 | 17.9 | 7.88101 | 10.245 | 4 | 7.5 | 27 | 6.14041474 | 2.736406748 | -7.080389145 | 3200 | 11.1 | 373.3 | 0.65 | 3 | 58 | 208 | 1.88 | 58.933195 | 16.2 | 0.421 | 1.253 | 13 | 5.507318082 | 10.99586068
6 | 4.725 | 4.5 | 132.5 | 3.777360499 | 8.25 | 711.4 | 1.77 | 133.85 | 150.5 | 6 | 1.5 | 6 | 1.24 | 13195 | -11.2318041 | -0.01 | 13.61 | 2937.5 | 229 | 13 | 13.05 | 7.31527 | 13.62 | 5 | 11.35 | 49 | 62 | 7.67825959 | 2.998093015 | 4200 | 5050 | -11.23225858 | 15.48 | 235 | 4386 | 13.9 | 381.04 | 0.61 | 5.5 | 50 | 330 | 2.01 | 117.91805 | 36.655 | 0.2895 | 138 | 1.3095 | 4.7 | 0.2905 | 5.994506101 | 23.81 | 13.97583595 | 6 | 4.8 | 135 | 4.004162334 | 16.5 | 770 | 1.81 | 174 | 162 | 6 | 6 | 1.3 | 19250 | -12.95880062 | -0.02 | 16.05 | 3695 | 20 | 18.2 | 7.86403 | 16.05 | 6 | 11.6 | 74 | 64 | 7.97704267 | 3.178105751 | 4300 | 7000 | -12.95880062 | 30.96 | 310 | 5828 | 15.8 | 422.58 | 0.62 | 6 | 51 | 401 | 2.36 | 183.84 | 52.31 | 0.449 | 161 | 1.37 | 4.9 | 0.449 | 6.356211501 | 24.27 | 15.85873442 | 6 | 4.65 | 4 | 130 | 3.550558664 | 16.5 | 652.8 | 1.73 | 93.7 | 139 | 6 | 6 | 1.18 | 7140 | -0.02 | 11.17 | 2180 | 229 | 6 | 7.9 | 6.76651 | 11.19 | 4 | 11.1 | 24 | 60 | 7.37947651 | 2.818080279 | 4100 | 3100 | 30.96 | 160 | 2944 | 12 | 339.5 | 0.6 | 5 | 49 | 259 | 1.66 | 51.9961 | 21 | 0.13 | 115 | 1.249 | 4.5 | 0.132 | 5.6328007 | 23.35 | 12.09293747 | 0 | 0.15 | 1 | 5 | 0.45360367 | 0 | 117.2 | 0.08 | 80.3 | 23 | 0 | 0 | 0.12 | 12110 | 4.88 | 1515 | 0 | 14 | 10.3 | 1.09752 | 4.86 | 2 | 0.5 | 50 | 4 | 0.59756616 | 0.360025472 | 200 | 3900 | 0 | 150 | 2884 | 3.8 | 83.08 | 0.02 | 2 | 142 | 0.7 | 131.8439 | 31.31 | 0.319 | 46 | 0.121 | 0.4 | 0.317 | 0.723410801 | 0.92 | 3.76579695 | 6 | 4.8 | 4 | 135 | 4.004162334 | 770 | 1.81 | 174 | 162 | 6 | 6 | 1.3 | 19250 | 0 | 16.05 | 3695 | 20 | 18.2 | 7.86403 | 16.05 | 6 | 11.1 | 74 | 60 | 7.37947651 | 3.178105751 | 4300 | 7000 | 5828 | 15.8 | 422.58 | 0.6 | 51 | 401 | 2.36 | 183.84 | 52.31 | 0.13 | 161 | 1.37 | 4.5 | 0.132 | 6.356211501 | 24.27 | 15.85873442 | 6 | 5 | 130 | 3.550558664 | 652.8 | 93.7 | 139 | 6 | 6 | 1.18 | 7140 | -9.50480758 | -0.02 | 11.17 | 2180 | 229 | 6 | 7.9 | 6.76651 | 11.19 | 4 | 11.6 | 24 | 7.97704267 | 2.818080279 | -9.50571654 | 2944 | 12 | 339.5 | 0.62 | 5 | 49 | 259 | 1.66 | 51.9961 | 21 | 0.449 | 1.249 | 4.9 | 5.6328007 | 12.09293747
4 | 4.625 | 7 | 130.5 | 3.770991729 | 10.146 | 757.7 | 1.64 | 287.5 | 147 | 8.5 | 1.5 | 3.5 | 1.235 | 14085 | -8.30084395 | 0.005 | 13.565 | 2526.385 | 227 | 15.5 | 39.45 | 7.795205 | 13.56 | 5 | 8.625 | 51.5 | 89.15 | 5.879108105 | 2.993038119 | 2900 | 4300 | -8.31972772 | 18.415 | 225 | 4514 | 13.8 | 361.54 | 0.665 | 3 | 57.5 | 262.5 | 2.13 | 123.693 | 32.955 | 0.2575 | 104.5 | 1.324 | 10.5 | 0.2585 | 5.986921502 | 24.355 | 13.84433818 | 6 | 4.8 | 135 | 4.004162334 | 20.292 | 770 | 1.81 | 401 | 162 | 11 | 6 | 1.3 | 19250 | -12.95880062 | 0.01 | 16.05 | 3695 | 20 | 60.7 | 7.86403 | 16.05 | 6 | 11.1 | 74 | 118.3 | 7.37947651 | 3.178105751 | 4300 | 7000 | -12.95880062 | 36.83 | 310 | 5828 | 15.8 | 422.58 | 0.73 | 6 | 64 | 401 | 2.36 | 183.84 | 52.31 | 0.385 | 161 | 1.37 | 16.5 | 0.385 | 6.356211501 | 24.44 | 15.85873442 | 2 | 4.45 | 4 | 126 | 3.537821124 | 20.292 | 745.4 | 1.47 | 174 | 132 | 6 | 1 | 1.17 | 8920 | 0.01 | 11.08 | 1357.77 | 225 | 11 | 18.2 | 7.72638 | 11.07 | 4 | 6.15 | 29 | 60 | 4.3787397 | 2.807970487 | 1500 | 1600 | 36.83 | 140 | 3200 | 11.8 | 300.5 | 0.6 | 0 | 51 | 124 | 1.9 | 63.546 | 13.6 | 0.13 | 48 | 1.278 | 4.5 | 0.132 | 5.617631504 | 24.27 | 11.82994193 | 4 | 0.35 | 6 | 9 | 0.46634121 | 0 | 24.6 | 0.34 | 227 | 30 | 5 | 5 | 0.13 | 10330 | 4.97 | 2337.23 | 4 | 9 | 42.5 | 0.13765 | 4.98 | 2 | 4.95 | 45 | 58.3 | 3.00073681 | 0.370135264 | 2800 | 5400 | 0 | 170 | 2628 | 4 | 122.08 | 0.13 | 13 | 277 | 0.46 | 120.294 | 38.71 | 0.255 | 113 | 0.092 | 12 | 0.253 | 0.738579997 | 0.17 | 4.028792492 | 6 | 4.8 | 4 | 135 | 4.004162334 | 770 | 1.81 | 174 | 162 | 6 | 6 | 1.3 | 19250 | 0 | 16.05 | 3695 | 20 | 18.2 | 7.86403 | 16.05 | 6 | 11.1 | 74 | 60 | 7.37947651 | 3.178105751 | 4300 | 7000 | 5828 | 15.8 | 422.58 | 0.6 | 51 | 401 | 2.36 | 183.84 | 52.31 | 0.13 | 161 | 1.37 | 4.5 | 0.132 | 6.356211501 | 24.27 | 15.85873442 | 2 | 10 | 126 | 3.537821124 | 745.4 | 401 | 132 | 11 | 1 | 1.17 | 8920 | -3.64288728 | 0.01 | 11.08 | 1357.77 | 225 | 11 | 60.7 | 7.72638 | 11.07 | 4 | 6.15 | 29 | 4.3787397 | 2.807970487 | -3.68065482 | 3200 | 11.8 | 300.5 | 0.73 | 0 | 64 | 124 | 1.9 | 63.546 | 13.6 | 0.385 | 1.278 | 16.5 | 5.617631504 | 11.82994193
6 | 4.865 | 5 | 130 | 3.752693198 | 8.09 | 764.65 | 1.79 | 127.1 | 147 | 7 | 2 | 5 | 1.235 | 13562 | -10.62214249 | 0 | 13.39 | 2753 | 229 | 14 | 14.7 | 7.883215 | 13.39 | 5 | 9.75 | 50 | 42 | 6.91548497 | 2.978514565 | 2850 | 4700 | -10.62214249 | 15.3255 | 240 | 4481 | 13.75 | 386.04 | 0.575 | 5 | 53 | 306 | 2.095 | 119.8425 | 33.06 | 0.2895 | 121.5 | 1.3055 | 8.15 | 0.2905 | 5.95702913 | 24.685 | 13.8180497 | 6 | 4.93 | 135 | 4.004162334 | 16.18 | 770 | 1.81 | 174 | 162 | 8 | 6 | 1.3 | 19250 | -12.95880062 | 0 | 16.05 | 3695 | 20 | 18.2 | 7.9024 | 16.05 | 6 | 11.1 | 74 | 60 | 7.37947651 | 3.178105751 | 4300 | 7000 | -12.95880062 | 30.651 | 310 | 5828 | 15.8 | 422.58 | 0.6 | 6 | 55 | 401 | 2.36 | 183.84 | 52.31 | 0.449 | 161 | 1.37 | 11.8 | 0.449 | 6.356211501 | 25.1 | 15.85873442 | 6 | 4.8 | 4 | 125 | 3.501224062 | 16.18 | 759.3 | 1.77 | 80.2 | 132 | 6 | 4 | 1.17 | 7874 | 0 | 10.73 | 1811 | 229 | 8 | 11.2 | 7.86403 | 10.73 | 4 | 8.4 | 26 | 24 | 6.45149343 | 2.778923379 | 1400 | 2400 | 30.651 | 170 | 3134 | 11.7 | 349.5 | 0.55 | 4 | 51 | 211 | 1.83 | 55.845 | 13.81 | 0.13 | 82 | 1.241 | 4.5 | 0.132 | 5.557846759 | 24.27 | 11.77736497 | 0 | 0.13 | 2 | 10 | 0.502938272 | 0 | 10.7 | 0.04 | 93.8 | 30 | 2 | 2 | 0.13 | 11376 | 5.32 | 1884 | 0 | 12 | 7 | 0.03837 | 5.32 | 2 | 2.7 | 48 | 36 | 0.92798308 | 0.399182372 | 2900 | 4600 | 0 | 140 | 2694 | 4.1 | 73.08 | 0.05 | 4 | 190 | 0.53 | 127.995 | 38.5 | 0.319 | 79 | 0.129 | 7.3 | 0.317 | 0.798364742 | 0.83 | 4.081369454 | 6 | 4.8 | 4 | 135 | 4.004162334 | 770 | 1.81 | 174 | 162 | 6 | 6 | 1.3 | 19250 | 0 | 16.05 | 3695 | 20 | 18.2 | 7.86403 | 16.05 | 6 | 11.1 | 74 | 60 | 7.37947651 | 3.178105751 | 4300 | 7000 | 5828 | 15.8 | 422.58 | 0.6 | 51 | 401 | 2.36 | 183.84 | 52.31 | 0.13 | 161 | 1.37 | 4.5 | 0.132 | 6.356211501 | 24.27 | 15.85873442 | 6 | 6 | 125 | 3.501224062 | 759.3 | 80.2 | 132 | 8 | 4 | 1.17 | 7874 | -8.28548436 | 0 | 10.73 | 1811 | 229 | 8 | 11.2 | 7.9024 | 10.73 | 4 | 8.4 | 26 | 6.45149343 | 2.778923379 | -8.28548436 | 3134 | 11.7 | 349.5 | 0.55 | 4 | 55 | 211 | 1.83 | 55.845 | 13.81 | 0.449 | 1.241 | 11.8 | 5.557846759 | 11.77736497
4.5 | 4.45 | 7 | 134.5 | 4.114684888 | 10.255 | 674.4 | 1.56 | 107.3 | 142 | 9.5 | 2 | 5.5 | 1.28 | 12577 | -7.96859569 | -0.45875 | 16.995 | 1998.955 | 146.5 | 16.5 | 10 | 6.9316655 | 17.45375 | 5 | 9.61 | 52.5 | 44.5 | 5.66466662 | 3.26582756 | 3100 | 6250 | -7.985527961 | 15.355 | 155 | 4152.5 | 17.7 | 339.32 | 0.61 | 3 | 62.5 | 206 | 2.085 | 126.7815 | 28.9475 | 0.2505 | 80.5 | 1.39 | 12.1 | 0.2525 | 6.476360108 | 25.15 | 17.73462395 | 6 | 4.8 | 135 | 4.225207441 | 20.51 | 770 | 1.81 | 174 | 162 | 13 | 6 | 1.3 | 19250 | -12.95880062 | -0.9175 | 17.94 | 3695 | 20 | 18.2 | 7.86403 | 18.8575 | 6 | 11.1 | 74 | 60 | 7.37947651 | 3.353549368 | 4300 | 7000 | -12.95880062 | 30.71 | 310 | 5828 | 19.6 | 422.58 | 0.62 | 6 | 74 | 401 | 2.36 | 183.84 | 52.31 | 0.371 | 161 | 1.41 | 19.7 | 0.373 | 6.596508714 | 26.03 | 19.61051348 | 3 | 4.1 | 4 | 134 | 4.004162334 | 20.51 | 578.8 | 1.31 | 40.6 | 122 | 6 | 5 | 1.26 | 5904 | -0.9175 | 16.05 | 302.91 | 64 | 13 | 1.8 | 5.999301 | 16.05 | 4 | 8.12 | 31 | 29 | 3.94985673 | 3.178105751 | 1900 | 5500 | 30.71 | 310 | 2477 | 15.8 | 256.06 | 0.6 | 0 | 51 | 11 | 1.81 | 69.723 | 5.585 | 0.13 | 161 | 1.37 | 4.5 | 0.132 | 6.356211501 | 24.27 | 15.85873442 | 3 | 0.7 | 6 | 1 | 0.221045107 | 0 | 191.2 | 0.5 | 133.4 | 40 | 7 | 1 | 0.04 | 13346 | 1.89 | 3392.09 | 165 | 7 | 16.4 | 1.864729 | 2.8075 | 2 | 2.98 | 43 | 31 | 3.42961978 | 0.175443617 | 2400 | 1500 | 0 | 0 | 3351 | 3.8 | 166.52 | 0.02 | 23 | 390 | 0.55 | 114.117 | 46.725 | 0.241 | 0 | 0.04 | 15.2 | 0.241 | 0.240297213 | 1.76 | 3.751779059 | 6 | 4.8 | 4 | 135 | 4.004162334 | 770 | 1.81 | 174 | 162 | 6 | 6 | 1.3 | 19250 | 0 | 16.05 | 3695 | 20 | 18.2 | 7.86403 | 16.05 | 6 | 11.1 | 74 | 60 | 7.37947651 | 3.178105751 | 4300 | 7000 | 5828 | 15.8 | 422.58 | 0.6 | 51 | 401 | 2.36 | 183.84 | 52.31 | 0.13 | 161 | 1.37 | 4.5 | 0.132 | 6.356211501 | 24.27 | 15.85873442 | 3 | 10 | 134 | 4.225207441 | 578.8 | 40.6 | 122 | 13 | 5 | 1.26 | 5904 | -2.97839076 | -0.9175 | 17.94 | 302.91 | 64 | 13 | 1.8 | 5.999301 | 18.8575 | 4 | 8.12 | 31 | 3.94985673 | 3.353549368 | -3.012255303 | 2477 | 19.6 | 256.06 | 0.62 | 0 | 74 | 11 | 1.81 | 69.723 | 5.585 | 0.371 | 1.41 | 19.7 | 6.596508714 | 19.61051348
5 | 4.675 | 7 | 124.5 | 4.259423437 | 7.967 | 766.05 | 1.59 | 116.95 | 141 | 10 | 2 | 5 | 1.26 | 12286.5 | -8.618582755 | -2.0925 | 17.435 | 2453.2 | 227 | 17 | 9.1000015 | 7.88173 | 19.5275 | 5 | 8.47 | 53 | 90 | 5.879759535 | 3.380706622 | 3100 | 6150 | -8.787420082 | 17.11 | 155 | 4460.5 | 19 | 378.44 | 0.565 | 3 | 65 | 258 | 2.185 | 128.24 | 44.625 | 0.225 | 80.5 | 1.37 | 5.1 | 0.226 | 6.529430689 | 23.746 | 19.2598554 | 6 | 4.8 | 135 | 4.514684539 | 15.934 | 770 | 1.81 | 174 | 162 | 14 | 6 | 1.3 | 19250 | -12.95880062 | -4.185 | 18.82 | 3695 | 20 | 18.2 | 7.89943 | 23.005 | 6 | 11.1 | 74 | 120 | 7.37947651 | 3.583307493 | 4300 | 7000 | -12.95880062 | 34.22 | 310 | 5828 | 22.2 | 422.58 | 0.6 | 6 | 79 | 401 | 2.36 | 183.84 | 52.31 | 0.32 | 161 | 1.37 | 5.7 | 0.32 | 6.702649876 | 24.27 | 22.66097638 | 4 | 4.55 | 4 | 114 | 4.004162334 | 15.934 | 762.1 | 1.37 | 59.9 | 120 | 6 | 4 | 1.22 | 5323 | -4.185 | 16.05 | 1211.4 | 225 | 14 | 3e-06 | 7.86403 | 16.05 | 4 | 5.84 | 32 | 60 | 4.38004256 | 3.178105751 | 1900 | 5300 | 34.22 | 310 | 3093 | 15.8 | 334.3 | 0.53 | 0 | 51 | 115 | 2.01 | 72.64 | 36.94 | 0.13 | 161 | 1.37 | 4.5 | 0.132 | 6.356211501 | 23.222 | 15.85873442 | 2 | 0.25 | 6 | 21 | 0.510522205 | 0 | 7.9 | 0.44 | 114.1 | 42 | 8 | 2 | 0.08 | 13927 | 2.77 | 2483.6 | 4 | 6 | 18.199997 | 0.0354 | 6.955 | 2 | 5.26 | 42 | 60 | 2.99943395 | 0.405201742 | 2400 | 1700 | 0 | 0 | 2735 | 6.4 | 88.28 | 0.07 | 28 | 286 | 0.35 | 111.2 | 15.37 | 0.19 | 0 | 0 | 1.2 | 0.188 | 0.346438375 | 1.048 | 6.802241958 | 6 | 4.8 | 4 | 135 | 4.004162334 | 770 | 1.81 | 174 | 162 | 6 | 6 | 1.3 | 19250 | 0 | 16.05 | 3695 | 20 | 18.2 | 7.86403 | 16.05 | 6 | 11.1 | 74 | 60 | 7.37947651 | 3.178105751 | 4300 | 7000 | 5828 | 15.8 | 422.58 | 0.6 | 51 | 401 | 2.36 | 183.84 | 52.31 | 0.13 | 161 | 1.37 | 4.5 | 0.132 | 6.356211501 | 24.27 | 15.85873442 | 4 | 10 | 114 | 4.514684539 | 762.1 | 59.9 | 120 | 14 | 4 | 1.22 | 5323 | -4.27836489 | -4.185 | 18.82 | 1211.4 | 225 | 14 | 3e-06 | 7.89943 | 23.005 | 4 | 5.84 | 32 | 4.38004256 | 3.583307493 | -4.616039545 | 3093 | 22.2 | 334.3 | 0.53 | 0 | 79 | 115 | 2.01 | 72.64 | 36.94 | 0.32 | 1.37 | 5.7 | 6.702649876 | 22.66097638
4.5 | 4.35 | 7 | 145 | 4.299747357 | 9.4345 | 664.15 | 1.49 | 127.8 | 152 | 9.5 | 2 | 5.5 | 1.37 | 13280 | -7.80635287 | 0.085 | 20.24 | 2062.375 | 184 | 16.5 | 10.8 | 6.825195 | 20.155 | 5.5 | 10.375 | 61.5 | 44.5 | 7.88887207 | 3.412711739 | 3150 | 5150 | -7.81280129 | 14.015 | 155 | 4086.5 | 20.95 | 324.4575 | 0.7 | 3 | 63 | 207.5 | 2.07 | 149.329 | 27.8005 | 0.1815 | 80.5 | 1.515 | 18.3 | 0.1825 | 6.833923083 | 25.505 | 20.97069629 | 6 | 4.8 | 155 | 4.595332379 | 18.869 | 770 | 1.81 | 174 | 162 | 13 | 6 | 1.44 | 19250 | -12.95880062 | 0.17 | 24.43 | 3695 | 20 | 18.2 | 7.86403 | 24.26 | 6 | 11.1 | 74 | 60 | 8.39826763 | 3.647317727 | 4300 | 7000 | -12.95880062 | 28.03 | 310 | 5828 | 26.1 | 422.58 | 0.8 | 6 | 75 | 401 | 2.36 | 183.84 | 52.31 | 0.233 | 161 | 1.66 | 32.1 | 0.233 | 7.311634665 | 26.74 | 26.08265816 | 3 | 3.9 | 4 | 135 | 4.004162334 | 18.869 | 558.3 | 1.17 | 81.6 | 142 | 6 | 5 | 1.3 | 7310 | 0.17 | 16.05 | 429.75 | 139 | 13 | 3.4 | 5.78636 | 16.05 | 5 | 9.65 | 49 | 29 | 7.37947651 | 3.178105751 | 2000 | 3300 | 28.03 | 310 | 2345 | 15.8 | 226.335 | 0.6 | 0 | 51 | 14 | 1.78 | 114.818 | 3.291 | 0.13 | 161 | 1.37 | 4.5 | 0.132 | 6.356211501 | 24.27 | 15.85873442 | 3 | 0.9 | 6 | 20 | 0.591170045 | 0 | 211.7 | 0.64 | 92.4 | 20 | 7 | 1 | 0.14 | 11940 | 8.38 | 3265.25 | 90 | 7 | 14.8 | 2.07767 | 8.21 | 1 | 1.45 | 25 | 31 | 1.01879112 | 0.469211976 | 2300 | 3700 | 0 | 0 | 3483 | 10.3 | 196.245 | 0.2 | 24 | 387 | 0.58 | 69.022 | 49.019 | 0.103 | 0 | 0.29 | 27.6 | 0.101 | 0.955423164 | 2.47 | 10.22392374 | 6 | 4.8 | 4 | 135 | 4.004162334 | 770 | 1.81 | 174 | 162 | 6 | 6 | 1.3 | 19250 | 0 | 16.05 | 3695 | 20 | 18.2 | 7.86403 | 16.05 | 6 | 11.1 | 74 | 60 | 7.37947651 | 3.178105751 | 4300 | 7000 | 5828 | 15.8 | 422.58 | 0.6 | 51 | 401 | 2.36 | 183.84 | 52.31 | 0.13 | 161 | 1.37 | 4.5 | 0.132 | 6.356211501 | 24.27 | 15.85873442 | 3 | 10 | 155 | 4.595332379 | 558.3 | 81.6 | 142 | 13 | 5 | 1.44 | 7310 | -2.65390512 | 0.17 | 24.43 | 429.75 | 139 | 13 | 3.4 | 5.78636 | 24.26 | 5 | 9.65 | 49 | 8.39826763 | 3.647317727 | -2.66680196 | 2345 | 26.1 | 226.335 | 0.8 | 0 | 75 | 14 | 1.78 | 114.818 | 3.291 | 0.233 | 1.66 | 32.1 | 7.311634665 | 26.08265816
4 | 4.125 | 2 | 147.5 | 4.255655732 | 7.5175 | 753.85 | 1.49 | 165 | 151.5 | 4 | 2 | 3 | 1.33 | 10494 | -7.236235725 | -0.005 | 19.465 | 2309 | 211.5 | 11 | 20.3 | 7.7551325 | 19.47 | 4.5 | 10.93333333 | 43 | -85 | 5.732965955 | 3.377716193 | 2400 | 6150 | -7.250536465 | 40.0715 | 177.5 | 3595.5 | 19.6 | 275.09 | 0.66 | 3 | 59.5 | 222.7 | 1.835 | 104.0725 | 30.395 | 0.575 | 89 | 1.485 | 14.65 | 0.5775 | 6.754911365 | 24.5695 | 19.54051376 | 6 | 4.8 | 160 | 4.50714913 | 15.035 | 770 | 1.81 | 174 | 162 | 6 | 6 | 1.36 | 19250 | -12.95880062 | -0.01 | 22.88 | 3695 | 20 | 22.4 | 7.86403 | 22.89 | 6 | 11.1 | 74 | 60 | 7.37947651 | 3.577326635 | 4300 | 7000 | -12.95880062 | 80.143 | 310 | 5828 | 23.4 | 422.58 | 0.72 | 6 | 68 | 401 | 2.36 | 183.84 | 52.31 | 1.02 | 161 | 1.6 | 24.8 | 1.023 | 7.153611229 | 24.869 | 23.2222931 | 2 | 3.45 | 0 | 135 | 4.004162334 | 15.035 | 737.7 | 1.17 | 156 | 141 | 2 | 0 | 1.3 | 1738 | -0.01 | 16.05 | 923 | 194 | 2 | 18.2 | 7.646235 | 16.05 | 3 | 10.76666667 | 12 | -230 | 4.0864554 | 3.178105751 | 500 | 5300 | 80.143 | 45 | 1363 | 15.8 | 127.6 | 0.6 | 0 | 51 | 44.4 | 1.31 | 24.305 | 8.48 | 0.13 | 17 | 1.37 | 4.5 | 0.132 | 6.356211501 | 24.27 | 15.85873442 | 4 | 1.35 | 4 | 25 | 0.502986796 | 0 | 32.3 | 0.64 | 18 | 21 | 4 | 6 | 0.06 | 17512 | 6.83 | 2772 | 35 | 18 | 4.2 | 0.217795 | 6.84 | 3 | 0.333333333 | 62 | 290 | 3.29302111 | 0.399220884 | 3800 | 1700 | 0 | 265 | 4465 | 7.6 | 294.98 | 0.12 | 17 | 356.6 | 1.05 | 159.535 | 43.83 | 0.89 | 144 | 0.23 | 20.3 | 0.891 | 0.797399728 | 0.599 | 7.363558672 | 6 | 4.8 | 4 | 135 | 4.004162334 | 770 | 1.81 | 174 | 162 | 6 | 6 | 1.3 | 19250 | 0 | 16.05 | 3695 | 20 | 18.2 | 7.86403 | 16.05 | 6 | 11.1 | 74 | 60 | 7.37947651 | 3.178105751 | 4300 | 7000 | 5828 | 15.8 | 422.58 | 0.6 | 51 | 401 | 2.36 | 183.84 | 52.31 | 0.13 | 161 | 1.37 | 4.5 | 0.132 | 6.356211501 | 24.27 | 15.85873442 | 2 | 0 | 160 | 4.50714913 | 737.7 | 156 | 141 | 2 | 0 | 1.36 | 1738 | -1.51367083 | -0.01 | 22.88 | 923 | 194 | 2 | 22.4 | 7.646235 | 22.89 | 3 | 10.76666667 | 12 | 4.0864554 | 3.577326635 | -1.54227231 | 1363 | 23.4 | 127.6 | 0.72 | 0 | 68 | 44.4 | 1.31 | 24.305 | 8.48 | 1.02 | 1.6 | 24.8 | 7.153611229 | 23.2222931
6.5 | 4.625 | 4.5 | 133.5 | 3.739409288 | 7.82 | 743.7 | 1.71 | 90.91 | 150.5 | 6.5 | 2 | 5.5 | 1.235 | 13360 | -10.91460569 | 0.011206897 | 13.28 | 2607 | 223 | 13.5 | 9.35 | 7.649025 | 13.2687931 | 5 | 10.25 | 49.5 | 30 | 7.477209595 | 2.967971119 | 3050 | 4300 | -10.98968294 | 16.8335 | 215 | 4081 | 14 | 321.16 | 0.635 | 5.5 | 51.5 | 299.5 | 1.955 | 119.3890225 | 32.61 | 0.305 | 119.5 | 1.305 | 13.1 | 0.3055 | 5.937905498 | 25.295 | 14.03571944 | 7 | 4.8 | 135 | 4.004162334 | 15.64 | 770 | 1.81 | 174 | 162 | 7 | 6 | 1.3 | 19250 | -12.95880062 | 0.022413793 | 16.05 | 3695 | 20 | 18.2 | 7.86403 | 16.05 | 6 | 11.1 | 74 | 60 | 7.57494268 | 3.178105751 | 4300 | 7000 | -12.95880062 | 33.667 | 310 | 5828 | 15.8 | 422.58 | 0.67 | 6 | 52 | 401 | 2.36 | 183.84 | 52.31 | 0.48 | 161 | 1.37 | 21.7 | 0.479 | 6.356211501 | 26.32 | 15.85873442 | 6 | 4.45 | 4 | 132 | 3.474656242 | 15.64 | 717.4 | 1.61 | 7.82 | 139 | 6 | 5 | 1.17 | 7470 | 0.022413793 | 10.51 | 1519 | 217 | 7 | 0.5 | 7.43402 | 10.48758621 | 4 | 9.4 | 25 | 0 | 7.37947651 | 2.757836487 | 1800 | 1600 | 33.667 | 120 | 2334 | 12.2 | 219.74 | 0.6 | 5 | 51 | 198 | 1.55 | 54.938045 | 12.91 | 0.13 | 78 | 1.24 | 4.5 | 0.132 | 5.519599495 | 24.27 | 12.21270447 | 1 | 0.35 | 1 | 3 | 0.529506092 | 0 | 52.6 | 0.2 | 166.18 | 23 | 1 | 1 | 0.13 | 11780 | 5.54 | 2176 | 12 | 13 | 17.7 | 0.43001 | 5.562413793 | 2 | 1.7 | 49 | 60 | 0.19546617 | 0.420269264 | 2500 | 5400 | 0 | 190 | 3494 | 3.6 | 202.84 | 0.07 | 1 | 203 | 0.81 | 128.901955 | 39.4 | 0.35 | 83 | 0.13 | 17.2 | 0.347 | 0.836612006 | 2.05 | 3.646029958 | 6 | 4.8 | 4 | 135 | 4.004162334 | 770 | 1.81 | 174 | 162 | 6 | 6 | 1.3 | 19250 | 0 | 16.05 | 3695 | 20 | 18.2 | 7.86403 | 16.05 | 6 | 11.1 | 74 | 60 | 7.37947651 | 3.178105751 | 4300 | 7000 | 5828 | 15.8 | 422.58 | 0.6 | 51 | 401 | 2.36 | 183.84 | 52.31 | 0.13 | 161 | 1.37 | 4.5 | 0.132 | 6.356211501 | 24.27 | 15.85873442 | 7 | 5 | 132 | 3.474656242 | 717.4 | 7.82 | 139 | 7 | 5 | 1.17 | 7470 | -8.87041076 | 0.022413793 | 10.51 | 1519 | 217 | 7 | 0.5 | 7.43402 | 10.48758621 | 4 | 9.4 | 25 | 7.57494268 | 2.757836487 | -9.02056525 | 2334 | 12.2 | 219.74 | 0.67 | 5 | 52 | 198 | 1.55 | 54.938045 | 12.91 | 0.48 | 1.24 | 21.7 | 5.519599495 | 12.21270447
4.5 | 5 | 6 | 130.5 | 3.730105687 | 9.084 | 753.35 | 1.78 | 132.35 | 143 | 8 | 2 | 4 | 1.225 | 14079 | -9.19896983 | 0.005 | 13.19 | 2711.5 | 227 | 15 | 16.4 | 7.751915 | 13.185 | 5 | 8.95 | 51 | 85.5 | 6.23763451 | 2.960586846 | 2900 | 4000 | -9.252562595 | 17.585 | 245 | 4507 | 13.3 | 400.04 | 0.645 | 4 | 56 | 304.5 | 2.135 | 121.2667 | 34.895 | 0.287 | 118.5 | 1.308 | 8.95 | 0.288 | 5.922059409 | 25.17 | 13.40000943 | 6 | 5.2 | 135 | 4.004162334 | 18.168 | 770 | 1.81 | 174 | 162 | 10 | 6 | 1.3 | 19250 | -12.95880062 | 0.01 | 16.05 | 3695 | 20 | 18.2 | 7.86403 | 16.05 | 6 | 11.1 | 74 | 111 | 7.37947651 | 3.178105751 | 4300 | 7000 | -12.95880062 | 35.17 | 310 | 5828 | 15.8 | 422.58 | 0.69 | 6 | 61 | 401 | 2.36 | 183.84 | 52.31 | 0.444 | 161 | 1.37 | 13.4 | 0.444 | 6.356211501 | 26.07 | 15.85873442 | 3 | 4.8 | 4 | 126 | 3.456049039 | 18.168 | 736.7 | 1.75 | 90.7 | 124 | 6 | 2 | 1.15 | 8908 | 0.01 | 10.33 | 1728 | 225 | 10 | 14.6 | 7.6398 | 10.32 | 4 | 6.8 | 28 | 60 | 5.09579251 | 2.74306794 | 1500 | 1000 | 35.17 | 180 | 3186 | 10.8 | 377.5 | 0.6 | 2 | 51 | 208 | 1.91 | 58.6934 | 17.48 | 0.13 | 76 | 1.246 | 4.5 | 0.132 | 5.487907316 | 24.27 | 10.94128444 | 3 | 0.4 | 4 | 9 | 0.548113295 | 0 | 33.3 | 0.06 | 83.3 | 38 | 4 | 4 | 0.15 | 10342 | 5.72 | 1967 | 4 | 10 | 3.6 | 0.22423 | 5.73 | 2 | 4.3 | 46 | 51 | 2.283684 | 0.435037811 | 2800 | 6000 | 0 | 130 | 2642 | 5 | 45.08 | 0.09 | 10 | 193 | 0.45 | 125.1466 | 34.83 | 0.314 | 85 | 0.124 | 8.9 | 0.312 | 0.868304185 | 1.8 | 4.917449982 | 6 | 4.8 | 4 | 135 | 4.004162334 | 770 | 1.81 | 174 | 162 | 6 | 6 | 1.3 | 19250 | 0 | 16.05 | 3695 | 20 | 18.2 | 7.86403 | 16.05 | 6 | 11.1 | 74 | 60 | 7.37947651 | 3.178105751 | 4300 | 7000 | 5828 | 15.8 | 422.58 | 0.6 | 51 | 401 | 2.36 | 183.84 | 52.31 | 0.13 | 161 | 1.37 | 4.5 | 0.132 | 6.356211501 | 24.27 | 15.85873442 | 3 | 8 | 126 | 3.456049039 | 736.7 | 90.7 | 124 | 10 | 2 | 1.15 | 8908 | -5.43913904 | 0.01 | 10.33 | 1728 | 225 | 10 | 14.6 | 7.6398 | 10.32 | 4 | 6.8 | 28 | 5.09579251 | 2.74306794 | -5.54632457 | 3186 | 10.8 | 377.5 | 0.69 | 2 | 61 | 208 | 1.91 | 58.6934 | 17.48 | 0.444 | 1.246 | 13.4 | 5.487907316 | 10.94128444
5.5 | 5.175 | 2 | 118.5 | 4.245112714 | 9.8625 | 890.85 | 1.73 | 87.1175 | 134.5 | 10.5 | 2 | 4.5 | 1.18 | 10536.5 | -8.82091841 | -4.205119048 | 15.105 | 2006.15 | 115.5 | 12.5 | 9.1 | 9.17536 | 19.31011905 | 4.5 | 7.365 | 44.5 | 65.85 | 8.72367584 | 3.369348194 | 4700 | 4500 | -9.179654831 | 15.09 | 160.5 | 3190.75 | 17.35 | 217.49 | 0.385 | 3 | 67 | 203 | 2.275 | 107.406881 | 35.425 | 0.4495 | 80.5 | 1.325 | 65.75 | 0.4505 | 6.22621889 | 24.047 | 22.03642812 | 6 | 5.55 | 135 | 4.486063093 | 19.725 | 1011.7 | 1.81 | 174 | 162 | 15 | 6 | 1.3 | 19250 | -12.95880062 | -8.410238095 | 16.05 | 3695 | 20 | 18.2 | 10.48669 | 22.5702381 | 6 | 11.1 | 74 | 71.7 | 10.06787517 | 3.560590636 | 5100 | 7000 | -12.95880062 | 30.18 | 310 | 5828 | 18.9 | 422.58 | 0.6 | 6 | 83 | 401 | 2.36 | 183.84 | 52.31 | 0.769 | 161 | 1.37 | 127 | 0.769 | 6.356211501 | 24.27 | 28.21412182 | 5 | 4.8 | 0 | 102 | 4.004162334 | 19.725 | 770 | 1.65 | 0.235 | 107 | 6 | 3 | 1.06 | 1823 | -8.410238095 | 14.16 | 317.3 | 2 | 5 | 1e-16 | 7.86403 | 16.05 | 3 | 3.63 | 15 | 60 | 7.37947651 | 3.178105751 | 4300 | 2000 | 30.18 | 11 | 553.5 | 15.8 | 12.4 | 0.17 | 0 | 51 | 5 | 2.19 | 30.973762 | 18.54 | 0.13 | 161 | 1.28 | 4.5 | 0.132 | 6.096226278 | 23.824 | 15.85873442 | 1 | 0.75 | 4 | 33 | 0.481900759 | 0 | 241.7 | 0.16 | 173.765 | 55 | 9 | 3 | 0.24 | 17427 | 1.89 | 3377.7 | 227 | 15 | 18.2 | 2.62266 | 6.520238095 | 3 | 7.47 | 59 | 11.7 | 2.68839866 | 0.382484885 | 800 | 5000 | 0 | 299 | 5274.5 | 3.1 | 410.18 | 0.43 | 32 | 396 | 0.17 | 152.866238 | 33.77 | 0.639 | 0 | 0.09 | 122.5 | 0.637 | 0.259985223 | 0.446 | 12.35538739 | 6 | 4.8 | 4 | 135 | 4.004162334 | 770 | 1.81 | 174 | 162 | 6 | 6 | 1.3 | 19250 | 0 | 16.05 | 3695 | 20 | 18.2 | 7.86403 | 16.05 | 6 | 11.1 | 74 | 60 | 7.37947651 | 3.178105751 | 4300 | 7000 | 5828 | 15.8 | 422.58 | 0.6 | 51 | 401 | 2.36 | 183.84 | 52.31 | 0.13 | 161 | 1.37 | 4.5 | 0.132 | 6.356211501 | 24.27 | 15.85873442 | 5 | 0 | 102 | 4.486063093 | 1011.7 | 0.235 | 107 | 15 | 3 | 1.06 | 1823 | -4.6830362 | -8.410238095 | 14.16 | 317.3 | 2 | 5 | 1e-16 | 10.48669 | 22.5702381 | 3 | 3.63 | 15 | 10.06787517 | 3.560590636 | -5.400509043 | 553.5 | 18.9 | 12.4 | 0.17 | 0 | 83 | 5 | 2.19 | 30.973762 | 18.54 | 0.769 | 1.28 | 127 | 6.096226278 | 28.21412182
4.5 | 4.025 | 2.5 | 148.5 | 4.233951945 | 6.4 | 700.5 | 1.54 | 94.9 | 166 | 4.5 | 2 | 7.5 | 1.37 | 11117.5 | -9.56544589 | -0.0175 | 19.125 | 2754.5 | 211.5 | 11.5 | 9.85 | 7.21276 | 19.1425 | 5 | 14.45 | 47.5 | 39.05 | 5.915638775 | 3.360489886 | 4400 | 6250 | -9.622156855 | 12.38 | 183.5 | 4465.5 | 20.35 | 363.69 | 0.675 | 7.5 | 31 | 240.5 | 1.86 | 114.397956 | 33.205 | 0.349 | 95 | 1.488 | 7.25 | 0.35 | 6.719119856 | 24.895 | 20.43402267 | 6 | 4.8 | 162 | 4.463741557 | 12.8 | 770 | 1.81 | 174 | 170 | 6 | 9 | 1.44 | 19250 | -12.95880062 | -0.035 | 22.2 | 3695 | 20 | 18.2 | 7.86403 | 22.235 | 6 | 17.8 | 74 | 60 | 7.37947651 | 3.542874021 | 4500 | 7000 | -12.95880062 | 24.76 | 310 | 5828 | 24.9 | 422.58 | 0.75 | 9 | 51 | 401 | 2.36 | 183.84 | 52.31 | 0.568 | 161 | 1.606 | 10 | 0.568 | 7.08202821 | 25.52 | 25.00931092 | 3 | 3.25 | 1 | 135 | 4.004162334 | 12.8 | 631 | 1.27 | 15.8 | 162 | 3 | 6 | 1.3 | 2985 | -0.035 | 16.05 | 1814 | 194 | 3 | 1.5 | 6.56149 | 16.05 | 4 | 11.1 | 21 | 18.1 | 4.45180104 | 3.178105751 | 4300 | 5500 | 24.76 | 57 | 3103 | 15.8 | 304.8 | 0.6 | 6 | 11 | 80 | 1.36 | 44.955912 | 14.1 | 0.13 | 29 | 1.37 | 4.5 | 0.132 | 6.356211501 | 24.27 | 15.85873442 | 3 | 1.55 | 3 | 27 | 0.459579223 | 0 | 139 | 0.54 | 158.2 | 8 | 3 | 3 | 0.14 | 16265 | 6.15 | 1881 | 35 | 17 | 16.7 | 1.30254 | 6.185 | 2 | 6.7 | 53 | 41.9 | 2.92767547 | 0.36476827 | 200 | 1500 | 0 | 253 | 2725 | 9.1 | 117.78 | 0.15 | 40 | 321 | 1 | 138.884088 | 38.21 | 0.438 | 132 | 0.236 | 5.5 | 0.436 | 0.725816709 | 1.25 | 9.150576495 | 6 | 4.8 | 4 | 135 | 4.004162334 | 770 | 1.81 | 174 | 162 | 6 | 6 | 1.3 | 19250 | 0 | 16.05 | 3695 | 20 | 18.2 | 7.86403 | 16.05 | 6 | 11.1 | 74 | 60 | 7.37947651 | 3.178105751 | 4300 | 7000 | 5828 | 15.8 | 422.58 | 0.6 | 51 | 401 | 2.36 | 183.84 | 52.31 | 0.13 | 161 | 1.37 | 4.5 | 0.132 | 6.356211501 | 24.27 | 15.85873442 | 3 | 1 | 162 | 4.463741557 | 631 | 15.8 | 170 | 3 | 9 | 1.44 | 2985 | -6.17209116 | -0.035 | 22.2 | 1814 | 194 | 3 | 1.5 | 6.56149 | 22.235 | 4 | 17.8 | 21 | 4.45180104 | 3.542874021 | -6.28551309 | 3103 | 24.9 | 304.8 | 0.75 | 9 | 11 | 80 | 1.36 | 44.955912 | 14.1 | 0.568 | 1.606 | 10 | 7.08202821 | 25.00931092
5 | 4.75 | 2 | 122.5 | 4.17220058 | 8.1725 | 778.2 | 1.655 | 161 | 136.5 | 10 | 2 | 5 | 1.205 | 10790 | -8.930405505 | -2.915 | 15.33 | 2691 | 228 | 12 | 9.1002 | 8.007855 | 18.245 | 4.5 | 8.315 | 44 | 96.8 | 8.646945595 | 3.311477795 | 2650 | 5850 | -9.191859313 | 16.746 | 205 | 4500.5 | 17.9 | 390.79 | 0.43 | 3 | 64.5 | 281.5 | 2.13 | 105.96275 | 51.26 | 0.415 | 80.5 | 1.345 | 3.55 | 0.422 | 6.25817209 | 22.13 | 17.93755607 | 6 | 4.8 | 135 | 4.340238825 | 16.345 | 786.4 | 1.81 | 174 | 162 | 14 | 6 | 1.3 | 19250 | -12.95880062 | -5.83 | 16.05 | 3695 | 20 | 18.2 | 8.15168 | 20.44 | 6 | 11.1 | 74 | 133.6 | 9.91441468 | 3.444849839 | 4300 | 7000 | -12.95880062 | 33.492 | 310 | 5828 | 20 | 422.58 | 0.6 | 6 | 78 | 401 | 2.36 | 183.84 | 52.31 | 0.7 | 161 | 1.37 | 4.5 | 0.712 | 6.356211501 | 24.27 | 20.01637772 | 4 | 4.7 | 0 | 110 | 4.004162334 | 16.345 | 770 | 1.5 | 148 | 111 | 6 | 4 | 1.11 | 2330 | -5.83 | 14.61 | 1687 | 227 | 4 | 0.0004 | 7.86403 | 16.05 | 3 | 5.53 | 14 | 60 | 7.37947651 | 3.178105751 | 1000 | 4700 | 33.492 | 100 | 3173 | 15.8 | 359 | 0.26 | 0 | 51 | 162 | 1.9 | 28.0855 | 50.21 | 0.13 | 161 | 1.32 | 2.6 | 0.132 | 6.160132678 | 19.99 | 15.85873442 | 2 | 0.1 | 4 | 25 | 0.336076491 | 0 | 16.4 | 0.31 | 26 | 51 | 8 | 2 | 0.19 | 16920 | 1.44 | 2008 | 2 | 16 | 18.1996 | 0.28765 | 4.39 | 3 | 5.57 | 60 | 73.6 | 2.53493817 | 0.266744088 | 3300 | 2300 | 0 | 210 | 2655 | 4.2 | 63.58 | 0.34 | 27 | 239 | 0.46 | 155.7545 | 2.1 | 0.57 | 0 | 0.05 | 1.9 | 0.58 | 0.196078823 | 4.28 | 4.157643293 | 6 | 4.8 | 4 | 135 | 4.004162334 | 770 | 1.81 | 174 | 162 | 6 | 6 | 1.3 | 19250 | 0 | 16.05 | 3695 | 20 | 18.2 | 7.86403 | 16.05 | 6 | 11.1 | 74 | 60 | 7.37947651 | 3.178105751 | 4300 | 7000 | 5828 | 15.8 | 422.58 | 0.6 | 51 | 401 | 2.36 | 183.84 | 52.31 | 0.13 | 161 | 1.37 | 4.5 | 0.132 | 6.356211501 | 24.27 | 15.85873442 | 4 | 0 | 110 | 4.340238825 | 786.4 | 148 | 111 | 14 | 4 | 1.11 | 2330 | -4.90201039 | -5.83 | 14.61 | 1687 | 227 | 4 | 0.0004 | 8.15168 | 20.44 | 3 | 5.53 | 14 | 9.91441468 | 3.444849839 | -5.424918005 | 3173 | 20 | 359 | 0.26 | 0 | 78 | 162 | 1.9 | 28.0855 | 50.21 | 0.7 | 1.32 | 2.6 | 6.160132678 | 20.01637772
4 | 3.6 | 2 | 173.5 | 5.006334393 | 5.515 | 659.75 | 1.325 | 88.765 | 178.5 | 4 | 2 | 3 | 1.605 | 10940 | -7.318370265 | -0.66 | 34.48 | 2372.5 | 227 | 11 | 11.6 | 6.77944 | 35.14 | 5.5 | 18.325 | 56 | -54 | 4.54502301 | 3.973530242 | 3650 | 5600 | -7.32080711 | 21.8 | 155 | 3741.5 | 35.9 | 279.74 | 0.93 | 3 | 29.5 | 208 | 1.655 | 135.73 | 29.87 | 0.215 | 83.55 | 1.76 | 13.5 | 0.219 | 7.90804888 | 25.53 | 35.5909326 | 6 | 4.8 | 212 | 6.008506453 | 11.03 | 770 | 1.81 | 174 | 195 | 6 | 6 | 1.91 | 19250 | -12.95880062 | -1.32 | 52.91 | 3695 | 20 | 18.2 | 7.86403 | 54.23 | 6 | 25.55 | 74 | 60 | 7.37947651 | 4.768954732 | 4300 | 7000 | -12.95880062 | 43.6 | 310 | 5828 | 56 | 422.58 | 1.26 | 6 | 51 | 401 | 2.36 | 183.84 | 52.31 | 0.3 | 161 | 2.15 | 22.5 | 0.306 | 9.45988626 | 26.79 | 55.32313078 | 2 | 2.4 | 0 | 135 | 4.004162334 | 11.03 | 549.5 | 0.84 | 3.53 | 162 | 2 | 0 | 1.3 | 2630 | -1.32 | 16.05 | 1050 | 225 | 2 | 5 | 5.69485 | 16.05 | 5 | 11.1 | 38 | -168 | 1.71056951 | 3.178105751 | 3000 | 4200 | 43.6 | 310 | 1655 | 15.8 | 136.9 | 0.6 | 0 | 8 | 15 | 0.95 | 87.62 | 7.43 | 0.13 | 6.1 | 1.37 | 4.5 | 0.132 | 6.356211501 | 24.27 | 15.85873442 | 4 | 2.4 | 4 | 77 | 2.004344119 | 0 | 220.5 | 0.97 | 170.47 | 33 | 4 | 6 | 0.61 | 16620 | 36.86 | 2645 | 4 | 18 | 13.2 | 2.16918 | 38.18 | 1 | 14.45 | 36 | 228 | 5.668907 | 1.590848981 | 1300 | 2800 | 0 | 0 | 4173 | 40.2 | 285.68 | 0.66 | 43 | 386 | 1.41 | 96.22 | 44.88 | 0.17 | 154.9 | 0.78 | 18 | 0.174 | 3.103674759 | 2.52 | 39.46439635 | 6 | 4.8 | 4 | 135 | 4.004162334 | 770 | 1.81 | 174 | 162 | 6 | 6 | 1.3 | 19250 | 0 | 16.05 | 3695 | 20 | 18.2 | 7.86403 | 16.05 | 6 | 11.1 | 74 | 60 | 7.37947651 | 3.178105751 | 4300 | 7000 | 5828 | 15.8 | 422.58 | 0.6 | 51 | 401 | 2.36 | 183.84 | 52.31 | 0.13 | 161 | 1.37 | 4.5 | 0.132 | 6.356211501 | 24.27 | 15.85873442 | 2 | 0 | 212 | 6.008506453 | 549.5 | 3.53 | 195 | 2 | 0 | 1.91 | 2630 | -1.67793991 | -1.32 | 52.91 | 1050 | 225 | 2 | 5 | 5.69485 | 54.23 | 5 | 25.55 | 38 | 1.71056951 | 4.768954732 | -1.6828136 | 1655 | 56 | 136.9 | 1.26 | 0 | 8 | 15 | 0.95 | 87.62 | 7.43 | 0.3 | 2.15 | 22.5 | 9.45988626 | 55.32313078
5.5 | 4.525 | 3.5 | 134.5 | 3.86881515 | 7.325 | 710 | 1.725 | 102.35 | 157.5 | 5.5 | 2 | 6.5 | 1.26 | 12680 | -10.94903066 | 0 | 14.53 | 2939 | 229 | 12.5 | 11.1 | 7.30511 | 14.53 | 5 | 11.75 | 48.5 | 55 | 6.917249245 | 3.07068062 | 3850 | 5150 | -10.94903066 | 14.655 | 235 | 4754 | 14.8 | 434.64 | 0.57 | 6.5 | 48.5 | 265 | 1.995 | 117.39075 | 36.905 | 0.3095 | 104 | 1.3455 | 6.45 | 0.3105 | 6.141361239 | 24.58 | 14.85181632 | 6 | 4.8 | 135 | 4.004162334 | 14.65 | 770 | 1.81 | 174 | 162 | 6 | 7 | 1.3 | 19250 | -12.95880062 | 0 | 16.05 | 3695 | 20 | 18.2 | 7.86403 | 16.05 | 6 | 12.4 | 74 | 60 | 7.37947651 | 3.178105751 | 4300 | 7000 | -12.95880062 | 29.31 | 310 | 5828 | 15.8 | 446.7 | 0.6 | 7 | 51 | 401 | 2.36 | 183.84 | 52.31 | 0.489 | 161 | 1.37 | 8.4 | 0.489 | 6.356211501 | 24.89 | 15.85873442 | 5 | 4.25 | 3 | 134 | 3.733467966 | 14.65 | 650 | 1.64 | 30.7 | 153 | 5 | 6 | 1.22 | 6110 | 0 | 13.01 | 2183 | 229 | 5 | 4 | 6.74619 | 13.01 | 4 | 11.1 | 23 | 50 | 6.45502198 | 2.963255488 | 3400 | 3300 | 29.31 | 160 | 3680 | 13.8 | 422.58 | 0.54 | 6 | 46 | 129 | 1.63 | 50.9415 | 21.5 | 0.13 | 47 | 1.321 | 4.5 | 0.132 | 5.926510976 | 24.27 | 13.84489822 | 1 | 0.55 | 1 | 1 | 0.270694368 | 0 | 120 | 0.17 | 143.3 | 9 | 1 | 1 | 0.08 | 13140 | 3.04 | 1512 | 0 | 15 | 14.2 | 1.11784 | 3.04 | 2 | 1.3 | 51 | 10 | 0.92445453 | 0.214850263 | 900 | 3700 | 0 | 150 | 2148 | 2 | 24.12 | 0.06 | 5 | 272 | 0.73 | 132.8985 | 30.81 | 0.359 | 114 | 0.049 | 3.9 | 0.357 | 0.429700525 | 0.62 | 2.013836203 | 6 | 4.8 | 4 | 135 | 4.004162334 | 770 | 1.81 | 174 | 162 | 6 | 6 | 1.3 | 19250 | 0 | 16.05 | 3695 | 20 | 18.2 | 7.86403 | 16.05 | 6 | 11.1 | 74 | 60 | 7.37947651 | 3.178105751 | 4300 | 7000 | 5828 | 15.8 | 422.58 | 0.6 | 51 | 401 | 2.36 | 183.84 | 52.31 | 0.13 | 161 | 1.37 | 4.5 | 0.132 | 6.356211501 | 24.27 | 15.85873442 | 5 | 3 | 134 | 3.733467966 | 650 | 30.7 | 153 | 5 | 7 | 1.22 | 6110 | -8.93926069 | 0 | 13.01 | 2183 | 229 | 5 | 4 | 6.74619 | 13.01 | 4 | 12.4 | 23 | 6.45502198 | 2.963255488 | -8.93926069 | 3680 | 13.8 | 446.7 | 0.54 | 7 | 46 | 129 | 1.63 | 50.9415 | 21.5 | 0.489 | 1.321 | 8.4 | 5.926510976 | 13.84489822
4.5 | 4 | 2.5 | 157 | 4.531467719 | 6.12 | 693 | 1.51 | 95.6 | 176 | 4.5 | 2 | 7.5 | 1.46 | 11861 | -9.64954907 | 0.0825 | 24.29 | 2747 | 211.5 | 11.5 | 10 | 7.040665 | 24.2075 | 5.5 | 16.9 | 56.5 | 30 | 5.305782975 | 3.596628313 | 3450 | 8400 | -9.711700198 | 10.26 | 175.5 | 4723 | 24.35 | 407.94 | 0.81 | 7.5 | 31.5 | 232.7 | 1.79 | 136.372925 | 31.85 | 0.215 | 93.5 | 1.59 | 7.9 | 0.215 | 7.200068275 | 25.4 | 24.43597365 | 6 | 4.8 | 179 | 5.058773104 | 12.24 | 770 | 1.81 | 174 | 190 | 6 | 9 | 1.62 | 19250 | -12.95880062 | 0.165 | 32.53 | 3695 | 20 | 18.2 | 7.86403 | 32.365 | 6 | 22.7 | 74 | 60 | 7.37947651 | 4.015150874 | 4300 | 9800 | -12.95880062 | 20.52 | 310 | 5828 | 32.9 | 422.58 | 1.02 | 9 | 51 | 401 | 2.36 | 183.84 | 52.31 | 0.3 | 161 | 1.81 | 11.3 | 0.298 | 8.043925049 | 26.53 | 33.01321288 | 3 | 3.2 | 1 | 135 | 4.004162334 | 12.24 | 616 | 1.21 | 17.2 | 162 | 3 | 6 | 1.3 | 4472 | 0.165 | 16.05 | 1799 | 194 | 3 | 1.8 | 6.2173 | 16.05 | 5 | 11.1 | 39 | 0 | 3.23208944 | 3.178105751 | 2600 | 7000 | 20.52 | 41 | 3618 | 15.8 | 393.3 | 0.6 | 6 | 12 | 64.4 | 1.22 | 88.90585 | 11.39 | 0.13 | 26 | 1.37 | 4.5 | 0.132 | 6.356211501 | 24.27 | 15.85873442 | 3 | 1.6 | 3 | 44 | 1.05461077 | 0 | 154 | 0.6 | 156.8 | 28 | 3 | 3 | 0.32 | 14778 | 16.48 | 1896 | 35 | 17 | 16.4 | 1.64673 | 16.315 | 1 | 11.6 | 35 | 60 | 4.14738707 | 0.837045123 | 1700 | 2800 | 0 | 269 | 2210 | 17.1 | 29.28 | 0.42 | 39 | 336.6 | 1.14 | 94.93415 | 40.92 | 0.17 | 135 | 0.44 | 6.8 | 0.166 | 1.687713548 | 2.26 | 17.15447846 | 6 | 4.8 | 4 | 135 | 4.004162334 | 770 | 1.81 | 174 | 162 | 6 | 6 | 1.3 | 19250 | 0 | 16.05 | 3695 | 20 | 18.2 | 7.86403 | 16.05 | 6 | 11.1 | 74 | 60 | 7.37947651 | 3.178105751 | 4300 | 7000 | 5828 | 15.8 | 422.58 | 0.6 | 51 | 401 | 2.36 | 183.84 | 52.31 | 0.13 | 161 | 1.37 | 4.5 | 0.132 | 6.356211501 | 24.27 | 15.85873442 | 3 | 1 | 179 | 5.058773104 | 616 | 17.2 | 190 | 3 | 9 | 1.62 | 4472 | -6.34029752 | 0.165 | 32.53 | 1799 | 194 | 3 | 1.8 | 6.2173 | 32.365 | 5 | 22.7 | 39 | 3.23208944 | 4.015150874 | -6.464599775 | 3618 | 32.9 | 393.3 | 1.02 | 9 | 12 | 64.4 | 1.22 | 88.90585 | 11.39 | 0.3 | 1.81 | 11.3 | 8.043925049 | 33.01321288
4 | 4.45 | 7 | 137.5 | 3.913188773 | 8.982 | 838.2 | 1.565 | 145 | 142 | 9 | 2 | 3 | 1.275 | 13195 | -7.05794606 | 0.1 | 15.105 | 2193.84 | 211.5 | 16 | 17.55 | 8.6291145 | 15.005 | 5 | 2.641666667 | 52 | 30 | 5.647274895 | 3.105899988 | 3100 | 4300 | -7.099400268 | 19.861 | 190 | 3504 | 15.45 | 268.94 | 0.67 | 3 | 60 | 248 | 2.005 | 124.61 | 29.689 | 0.259 | 102 | 1.351 | 17.35 | 0.26 | 6.22621889 | 24.83 | 15.53220908 | 6 | 4.8 | 140 | 4.004162334 | 17.964 | 906.4 | 1.81 | 174 | 162 | 12 | 6 | 1.3 | 19250 | -12.95880062 | 0.2 | 16.05 | 3695 | 20 | 18.2 | 9.394199 | 16.05 | 6 | 11.1 | 74 | 60 | 7.37947651 | 3.178105751 | 4300 | 7000 | -12.95880062 | 39.722 | 310 | 5828 | 15.8 | 422.58 | 0.74 | 6 | 69 | 401 | 2.36 | 183.84 | 52.31 | 0.388 | 161 | 1.37 | 30.2 | 0.388 | 6.356211501 | 25.39 | 15.85873442 | 2 | 4.1 | 4 | 135 | 3.822215211 | 17.964 | 770 | 1.32 | 116 | 122 | 6 | 0 | 1.25 | 7140 | 0.2 | 14.16 | 692.68 | 194 | 12 | 16.9 | 7.86403 | 13.96 | 4 | -5.816666667 | 30 | 0 | 3.91507328 | 3.033694224 | 1900 | 1600 | 39.722 | 70 | 1180 | 15.1 | 115.3 | 0.6 | 0 | 51 | 95 | 1.65 | 65.38 | 7.068 | 0.13 | 43 | 1.332 | 4.5 | 0.132 | 6.096226278 | 24.27 | 15.20568373 | 4 | 0.7 | 6 | 5 | 0.181947123 | 0 | 136.4 | 0.49 | 58 | 40 | 6 | 6 | 0.05 | 12110 | 1.89 | 3002.32 | 35 | 8 | 1.3 | 1.530169 | 2.09 | 2 | 16.91666667 | 44 | 60 | 3.46440323 | 0.144411527 | 2400 | 5400 | 0 | 240 | 4648 | 0.7 | 307.28 | 0.14 | 18 | 306 | 0.71 | 118.46 | 45.242 | 0.258 | 118 | 0.038 | 25.7 | 0.256 | 0.259985223 | 1.12 | 0.653050689 | 6 | 4.8 | 4 | 135 | 4.004162334 | 770 | 1.81 | 174 | 162 | 6 | 6 | 1.3 | 19250 | 0 | 16.05 | 3695 | 20 | 18.2 | 7.86403 | 16.05 | 6 | 11.1 | 74 | 60 | 7.37947651 | 3.178105751 | 4300 | 7000 | 5828 | 15.8 | 422.58 | 0.6 | 51 | 401 | 2.36 | 183.84 | 52.31 | 0.13 | 161 | 1.37 | 4.5 | 0.132 | 6.356211501 | 24.27 | 15.85873442 | 2 | 10 | 140 | 3.822215211 | 906.4 | 116 | 122 | 12 | 0 | 1.25 | 7140 | -1.1570915 | 0.2 | 14.16 | 692.68 | 194 | 12 | 16.9 | 9.394199 | 13.96 | 4 | -5.816666667 | 30 | 3.91507328 | 3.033694224 | -1.239999915 | 1180 | 15.1 | 115.3 | 0.74 | 0 | 69 | 95 | 1.65 | 65.38 | 7.068 | 0.388 | 1.332 | 30.2 | 6.096226278 | 15.20568373
5 | 4.125 | 3 | 146.5 | 4.265620925 | 6.565 | 715 | 1.61 | 98.35 | 168.5 | 5 | 2 | 7 | 1.375 | 12880.5 | -10.71303775 | -0.2225 | 19.4 | 2911.5 | 211.5 | 12 | 10.25 | 7.248965 | 19.6225 | 5.5 | 14.5 | 57 | 55 | 5.80376358 | 3.385625572 | 3450 | 5200 | -10.75237959 | 11.495 | 155 | 5255 | 19.5 | 506.54 | 0.72 | 7 | 47.5 | 247.5 | 1.845 | 137.532 | 36.655 | 0.204 | 97 | 1.485 | 5.1 | 0.205 | 6.748124241 | 24.815 | 19.56233885 | 6 | 4.8 | 158 | 4.527079516 | 13.13 | 770 | 1.81 | 174 | 175 | 6 | 8 | 1.45 | 19250 | -12.95880062 | -0.445 | 22.75 | 3695 | 20 | 18.2 | 7.86403 | 23.195 | 6 | 17.9 | 74 | 60 | 7.37947651 | 3.593145393 | 4300 | 7000 | -12.95880062 | 22.99 | 310 | 5828 | 23.2 | 590.5 | 0.84 | 8 | 51 | 401 | 2.36 | 183.84 | 52.31 | 0.278 | 161 | 1.6 | 5.7 | 0.278 | 7.140036982 | 25.36 | 23.26594327 | 4 | 3.45 | 2 | 135 | 4.004162334 | 13.13 | 660 | 1.41 | 22.7 | 162 | 4 | 6 | 1.3 | 6511 | -0.445 | 16.05 | 2128 | 194 | 4 | 2.3 | 6.6339 | 16.05 | 5 | 11.1 | 40 | 50 | 4.22805065 | 3.178105751 | 2600 | 3400 | 22.99 | 310 | 4682 | 15.8 | 422.58 | 0.6 | 6 | 44 | 94 | 1.33 | 91.224 | 21 | 0.13 | 33 | 1.37 | 4.5 | 0.132 | 6.356211501 | 24.27 | 15.85873442 | 2 | 1.35 | 2 | 23 | 0.522917182 | 0 | 110 | 0.4 | 151.3 | 13 | 2 | 2 | 0.15 | 12739 | 6.7 | 1567 | 35 | 16 | 15.9 | 1.23013 | 7.145 | 1 | 6.8 | 34 | 10 | 3.15142586 | 0.415039642 | 1700 | 3600 | 0 | 0 | 1146 | 7.4 | 167.92 | 0.24 | 7 | 307 | 1.03 | 92.616 | 31.31 | 0.148 | 128 | 0.23 | 1.2 | 0.146 | 0.783825481 | 1.09 | 7.407208845 | 6 | 4.8 | 4 | 135 | 4.004162334 | 770 | 1.81 | 174 | 162 | 6 | 6 | 1.3 | 19250 | 0 | 16.05 | 3695 | 20 | 18.2 | 7.86403 | 16.05 | 6 | 11.1 | 74 | 60 | 7.37947651 | 3.178105751 | 4300 | 7000 | 5828 | 15.8 | 422.58 | 0.6 | 51 | 401 | 2.36 | 183.84 | 52.31 | 0.13 | 161 | 1.37 | 4.5 | 0.132 | 6.356211501 | 24.27 | 15.85873442 | 4 | 2 | 158 | 4.527079516 | 660 | 22.7 | 175 | 4 | 8 | 1.45 | 6511 | -8.46727487 | -0.445 | 22.75 | 2128 | 194 | 4 | 2.3 | 6.6339 | 23.195 | 5 | 17.9 | 40 | 4.22805065 | 3.593145393 | -8.545958555 | 4682 | 23.2 | 590.5 | 0.84 | 8 | 44 | 94 | 1.33 | 91.224 | 21 | 0.278 | 1.6 | 5.7 | 7.140036982 | 23.26594327