## Sheet1
valence_composition_average | phi_composition_average | NdValence_composition_average | MiracleRadius_composition_average | GSestFCClatcnt_composition_average | SecondIonizationEnergy_composition_average | IonizationEnergy_composition_average | n_ws^third_composition_average | ThermalConductivity_composition_average | CovalentRadius_composition_average | Column_composition_average | NsValence_composition_average | NUnfilled_composition_average | CovalentRadii_composition_average | Density_composition_average | BCCenergy_pa_composition_average | BCCvolume_padiff_composition_average | BCCvolume_pa_composition_average | MeltingT_composition_average | SpaceGroupNumber_composition_average | NValance_composition_average | ElectricalConductivity_composition_average | FirstIonizationEnergy_composition_average | GSvolume_pa_composition_average | Row_composition_average | Polarizability_composition_average | AtomicNumber_composition_average | ElectronAffinity_composition_average | BCCfermi_composition_average | GSestBCClatcnt_composition_average | HHIr_composition_average | HHIp_composition_average | GSenergy_pa_composition_average | ThirdIonizationEnergy_composition_average | BulkModulus_composition_average | BoilingT_composition_average | ICSDVolume_composition_average | HeatVaporization_composition_average | IonicRadii_composition_average | NdUnfilled_composition_average | MendeleevNumber_composition_average | ElasticModulus_composition_average | Electronegativity_composition_average | AtomicWeight_composition_average | HeatFusion_composition_average | SpecificHeatCapacity_composition_average | ShearModulus_composition_average | AtomicRadii_composition_average | ThermalExpansionCoefficient_composition_average | HeatCapacityMass_composition_average | BCCefflatcnt_composition_average | HeatCapacityMolar_composition_average | AtomicVolume_composition_average | valence_max_value | phi_max_value | MiracleRadius_max_value | GSestFCClatcnt_max_value | SecondIonizationEnergy_max_value | IonizationEnergy_max_value | n_ws^third_max_value | ThermalConductivity_max_value | CovalentRadius_max_value | Column_max_value | NUnfilled_max_value | CovalentRadii_max_value | Density_max_value | BCCenergy_pa_max_value | BCCvolume_padiff_max_value | BCCvolume_pa_max_value | MeltingT_max_value | NValance_max_value | ElectricalConductivity_max_value | FirstIonizationEnergy_max_value | GSvolume_pa_max_value | Row_max_value | Polarizability_max_value | AtomicNumber_max_value | ElectronAffinity_max_value | BCCfermi_max_value | GSestBCClatcnt_max_value | HHIr_max_value | HHIp_max_value | GSenergy_pa_max_value | ThirdIonizationEnergy_max_value | BulkModulus_max_value | BoilingT_max_value | ICSDVolume_max_value | HeatVaporization_max_value | IonicRadii_max_value | NdUnfilled_max_value | MendeleevNumber_max_value | ElasticModulus_max_value | Electronegativity_max_value | AtomicWeight_max_value | HeatFusion_max_value | SpecificHeatCapacity_max_value | ShearModulus_max_value | AtomicRadii_max_value | ThermalExpansionCoefficient_max_value | HeatCapacityMass_max_value | BCCefflatcnt_max_value | HeatCapacityMolar_max_value | AtomicVolume_max_value | valence_min_value | phi_min_value | NdValence_min_value | MiracleRadius_min_value | GSestFCClatcnt_min_value | SecondIonizationEnergy_min_value | IonizationEnergy_min_value | n_ws^third_min_value | ThermalConductivity_min_value | CovalentRadius_min_value | Column_min_value | NUnfilled_min_value | CovalentRadii_min_value | Density_min_value | BCCvolume_padiff_min_value | BCCvolume_pa_min_value | MeltingT_min_value | SpaceGroupNumber_min_value | NValance_min_value | ElectricalConductivity_min_value | FirstIonizationEnergy_min_value | GSvolume_pa_min_value | Row_min_value | Polarizability_min_value | AtomicNumber_min_value | ElectronAffinity_min_value | BCCfermi_min_value | GSestBCClatcnt_min_value | HHIr_min_value | HHIp_min_value | ThirdIonizationEnergy_min_value | BulkModulus_min_value | BoilingT_min_value | ICSDVolume_min_value | HeatVaporization_min_value | IonicRadii_min_value | NdUnfilled_min_value | MendeleevNumber_min_value | ElasticModulus_min_value | Electronegativity_min_value | AtomicWeight_min_value | HeatFusion_min_value | SpecificHeatCapacity_min_value | ShearModulus_min_value | AtomicRadii_min_value | ThermalExpansionCoefficient_min_value | HeatCapacityMass_min_value | BCCefflatcnt_min_value | HeatCapacityMolar_min_value | AtomicVolume_min_value | valence_difference | phi_difference | NdValence_difference | MiracleRadius_difference | GSestFCClatcnt_difference | SecondIonizationEnergy_difference | IonizationEnergy_difference | n_ws^third_difference | ThermalConductivity_difference | CovalentRadius_difference | Column_difference | NUnfilled_difference | CovalentRadii_difference | Density_difference | BCCvolume_pa_difference | MeltingT_difference | SpaceGroupNumber_difference | NValance_difference | ElectricalConductivity_difference | FirstIonizationEnergy_difference | GSvolume_pa_difference | Row_difference | Polarizability_difference | AtomicNumber_difference | ElectronAffinity_difference | BCCfermi_difference | GSestBCClatcnt_difference | HHIr_difference | HHIp_difference | ThirdIonizationEnergy_difference | BulkModulus_difference | BoilingT_difference | ICSDVolume_difference | HeatVaporization_difference | IonicRadii_difference | MendeleevNumber_difference | ElasticModulus_difference | Electronegativity_difference | AtomicWeight_difference | HeatFusion_difference | SpecificHeatCapacity_difference | ShearModulus_difference | AtomicRadii_difference | ThermalExpansionCoefficient_difference | HeatCapacityMass_difference | BCCefflatcnt_difference | HeatCapacityMolar_difference | AtomicVolume_difference | Site1_valence | Site1_phi | Site1_NdValence | Site1_MiracleRadius | Site1_GSestFCClatcnt | Site1_IonizationEnergy | Site1_n_ws^third | Site1_ThermalConductivity | Site1_CovalentRadius | Site1_Column | Site1_NUnfilled | Site1_CovalentRadii | Site1_Density | Site1_BCCvolume_padiff | Site1_BCCvolume_pa | Site1_MeltingT | Site1_NValance | Site1_ElectricalConductivity | Site1_FirstIonizationEnergy | Site1_GSvolume_pa | Site1_Row | Site1_Polarizability | Site1_AtomicNumber | Site1_ElectronAffinity | Site1_BCCfermi | Site1_GSestBCClatcnt | Site1_HHIr | Site1_HHIp | Site1_BoilingT | Site1_ICSDVolume | Site1_HeatVaporization | Site1_IonicRadii | Site1_MendeleevNumber | Site1_ElasticModulus | Site1_Electronegativity | Site1_AtomicWeight | Site1_HeatFusion | Site1_SpecificHeatCapacity | Site1_ShearModulus | Site1_AtomicRadii | Site1_ThermalExpansionCoefficient | Site1_HeatCapacityMass | Site1_BCCefflatcnt | Site1_HeatCapacityMolar | Site1_AtomicVolume | Site2_valence | Site2_NdValence | Site2_MiracleRadius | Site2_GSestFCClatcnt | Site2_IonizationEnergy | Site2_ThermalConductivity | Site2_CovalentRadius | Site2_Column | Site2_NUnfilled | Site2_CovalentRadii | Site2_Density | Site2_BCCenergy_pa | Site2_BCCvolume_padiff | Site2_BCCvolume_pa | Site2_MeltingT | Site2_SpaceGroupNumber | Site2_NValance | Site2_ElectricalConductivity | Site2_FirstIonizationEnergy | Site2_GSvolume_pa | Site2_Row | Site2_Polarizability | Site2_AtomicNumber | Site2_BCCfermi | Site2_GSestBCClatcnt | Site2_GSenergy_pa | Site2_BoilingT | Site2_ICSDVolume | Site2_HeatVaporization | Site2_IonicRadii | Site2_NdUnfilled | Site2_MendeleevNumber | Site2_ElasticModulus | Site2_Electronegativity | Site2_AtomicWeight | Site2_HeatFusion | Site2_SpecificHeatCapacity | Site2_AtomicRadii | Site2_ThermalExpansionCoefficient | Site2_BCCefflatcnt | Site2_AtomicVolume
2.5 | 4.75 | 10 | 143.5 | 4.042407903 | 21.0055 | 810.55 | 1.465 | 373 | 140.5 | 11 | 1 | 1 | 1.34 | 14895 | -2.952215995 | -0.05 | 16.465 | 1286.13 | 225 | 18 | 55.85 | 8.40088 | 16.515 | 5.5 | 6.395 | 63 | 174.22 | 5.02875797 | 3.208461279 | 1200 | 1150 | -2.987543085 | 17.415 | 160 | 2782 | 16.95 | 287.53 | 1 | 0 | 65.5 | 79.15 | 2.235 | 152.4173845 | 11.925 | 0.1815 | 28.5 | 1.443 | 16.55 | 0.182 | 6.410345014 | 25.384 | 17.01135578 | 3 | 5.15 | 144 | 4.057502731 | 21.49 | 890.1 | 1.57 | 429 | 145 | 11 | 1 | 1.34 | 19300 | -3.18445282 | 0.03 | 16.73 | 1337.33 | 25 | 62.9 | 9.22553 | 16.7 | 6 | 6.99 | 79 | 222.74 | 6.00475614 | 3.220442052 | 1400 | 1200 | -3.20969261 | 34.83 | 220 | 3129 | 17 | 324.43 | 1.15 | 0 | 66 | 80 | 2.54 | 196.966569 | 12.55 | 0.235 | 30 | 1.444 | 18.9 | 0.235 | 6.444738613 | 25.418 | 17.07564795 | 2 | 4.35 | 10 | 143 | 4.027313074 | 20.521 | 731 | 1.36 | 317 | 136 | 11 | 1 | 1.34 | 10490 | -0.13 | 16.2 | 1234.93 | 225 | 11 | 48.8 | 7.57623 | 16.33 | 5 | 5.8 | 47 | 125.7 | 4.0527598 | 3.196480506 | 1000 | 1100 | 34.83 | 100 | 2435 | 16.9 | 250.63 | 0.85 | 0 | 65 | 78.3 | 1.93 | 107.8682 | 11.3 | 0.128 | 27 | 1.442 | 14.2 | 0.129 | 6.375951415 | 25.35 | 16.94706362 | 1 | 0.8 | 0 | 1 | 0.030189657 | 0.969 | 159.1 | 0.21 | 112 | 9 | 0 | 0 | 0 | 8810 | 0.53 | 102.4 | 0 | 14 | 14.1 | 1.6493 | 0.37 | 1 | 1.19 | 32 | 97.04 | 1.95199634 | 0.023961546 | 400 | 100 | 0 | 120 | 694 | 0.1 | 73.8 | 0.3 | 1 | 1.7 | 0.61 | 89.098369 | 1.25 | 0.107 | 3 | 0.002 | 4.7 | 0.106 | 0.068787198 | 0.068 | 0.128584333 | 3 | 5.15 | 10 | 143 | 4.057502731 | 890.1 | 1.57 | 317 | 136 | 11 | 1 | 1.34 | 19300 | 0.03 | 16.73 | 1337.33 | 25 | 48.8 | 9.22553 | 16.7 | 6 | 5.8 | 79 | 222.74 | 6.00475614 | 3.220442052 | 1000 | 1100 | 3129 | 16.9 | 324.43 | 0.85 | 66 | 78.3 | 2.54 | 196.966569 | 12.55 | 0.128 | 27 | 1.442 | 14.2 | 0.129 | 6.444738613 | 25.418 | 16.94706362 | 2 | 10 | 144 | 4.027313074 | 731 | 429 | 145 | 11 | 1 | 1.34 | 10490 | -2.71997917 | -0.13 | 16.2 | 1234.93 | 225 | 11 | 62.9 | 7.57623 | 16.33 | 5 | 6.99 | 47 | 4.0527598 | 3.196480506 | -2.76539356 | 2435 | 17 | 250.63 | 1.15 | 0 | 65 | 80 | 1.93 | 107.8682 | 11.3 | 0.235 | 1.444 | 18.9 | 6.375951415 | 17.07564795
2.5 | 4.6 | 10 | 150 | 4.164898099 | 18.7145 | 878.9 | 1.405 | 206.9 | 140 | 11.5 | 1.5 | 0.5 | 1.375 | 13975 | -1.96239593 | 0.0925 | 18.19 | 965.775 | 209.5 | 18.5 | 31.75 | 9.109675 | 18.0975 | 5.5 | 6.56 | 63.5 | 111.37 | 4.97152522 | 3.305681812 | 1150 | 1400 | -2.010933418 | 18.74 | 131 | 2084.5 | 19.2 | 212.15 | 0.9 | 0 | 68 | 70.15 | 2.115 | 154.6887845 | 9.38 | 0.18 | 23 | 1.4655 | 22.5 | 0.18 | 6.622253963 | 25.719 | 19.26354454 | 3 | 5.15 | 157 | 4.272293466 | 20.521 | 890.1 | 1.57 | 317 | 144 | 12 | 1 | 1.41 | 19300 | -3.18445282 | 0.155 | 19.65 | 1337.33 | 25 | 48.8 | 9.22553 | 19.495 | 6 | 7.32 | 79 | 222.74 | 6.00475614 | 3.390921571 | 1300 | 1700 | -3.20969261 | 37.48 | 220 | 3129 | 21.5 | 324.43 | 0.95 | 0 | 70 | 78.3 | 2.54 | 196.966569 | 12.55 | 0.232 | 27 | 1.489 | 30.8 | 0.231 | 6.799769312 | 26.02 | 21.58002546 | 2 | 4.05 | 10 | 143 | 4.057502731 | 16.908 | 867.7 | 1.24 | 96.8 | 136 | 11 | 0 | 1.34 | 8650 | 0.03 | 16.73 | 594.22 | 194 | 12 | 14.7 | 8.99382 | 16.7 | 5 | 5.8 | 48 | 0 | 3.9382943 | 3.220442052 | 1000 | 1100 | 37.48 | 42 | 1040 | 16.9 | 99.87 | 0.85 | 0 | 66 | 62 | 1.69 | 112.411 | 6.21 | 0.128 | 19 | 1.442 | 14.2 | 0.129 | 6.444738613 | 25.418 | 16.94706362 | 1 | 1.1 | 0 | 14 | 0.214790735 | 3.613 | 22.4 | 0.33 | 220.2 | 8 | 1 | 1 | 0.07 | 10650 | 2.92 | 743.11 | 31 | 13 | 34.1 | 0.23171 | 2.795 | 1 | 1.52 | 31 | 222.74 | 2.06646184 | 0.170479519 | 300 | 600 | 0 | 178 | 2089 | 4.6 | 224.56 | 0.1 | 4 | 16.3 | 0.85 | 84.555569 | 6.34 | 0.104 | 8 | 0.047 | 16.6 | 0.102 | 0.355030699 | 0.602 | 4.632961839 | 3 | 5.15 | 10 | 143 | 4.057502731 | 890.1 | 1.57 | 317 | 136 | 11 | 1 | 1.34 | 19300 | 0.03 | 16.73 | 1337.33 | 25 | 48.8 | 9.22553 | 16.7 | 6 | 5.8 | 79 | 222.74 | 6.00475614 | 3.220442052 | 1000 | 1100 | 3129 | 16.9 | 324.43 | 0.85 | 66 | 78.3 | 2.54 | 196.966569 | 12.55 | 0.128 | 27 | 1.442 | 14.2 | 0.129 | 6.444738613 | 25.418 | 16.94706362 | 2 | 10 | 157 | 4.272293466 | 867.7 | 96.8 | 144 | 12 | 0 | 1.41 | 8650 | -0.74033904 | 0.155 | 19.65 | 594.22 | 194 | 12 | 14.7 | 8.99382 | 19.495 | 5 | 7.32 | 48 | 3.9382943 | 3.390921571 | -0.812174225 | 1040 | 21.5 | 99.87 | 0.95 | 0 | 70 | 62 | 1.69 | 112.411 | 6.21 | 0.232 | 1.489 | 30.8 | 6.799769312 | 21.58002546
4.5 | 4.9 | 7.5 | 141 | 4.015750369 | 18.491 | 787.5 | 1.67 | 227.5 | 145 | 8.5 | 1 | 3.5 | 1.32 | 14790 | -7.015280295 | 0.015 | 16.21 | 2116.665 | 227 | 15.5 | 33.05 | 8.15898 | 16.195 | 5.5 | 9.3 | 60.5 | 159.37 | 7.320877 | 3.18730318 | 3150 | 1750 | -7.02790019 | 13.58 | 225 | 4020.5 | 16.2 | 457.415 | 0.72 | 2.5 | 58 | 200.15 | 2.35 | 146.4632845 | 25.015 | 0.189 | 23.5 | 1.402 | 9.5 | 0.19 | 6.376533615 | 24.739 | 16.22397215 | 6 | 5.15 | 143 | 4.057502731 | 20.521 | 890.1 | 1.77 | 317 | 154 | 11 | 6 | 1.34 | 19300 | -3.18445282 | 0.03 | 16.73 | 2896 | 25 | 48.8 | 9.22553 | 16.7 | 6 | 12.8 | 79 | 222.74 | 8.63699786 | 3.220442052 | 5300 | 2400 | -3.20969261 | 27.16 | 230 | 4912 | 16.9 | 590.4 | 0.85 | 5 | 66 | 322 | 2.54 | 196.966569 | 37.48 | 0.25 | 27 | 1.442 | 14.2 | 0.251 | 6.444738613 | 25.418 | 16.94706362 | 3 | 4.65 | 5 | 139 | 3.973998007 | 16.461 | 684.9 | 1.57 | 138 | 136 | 6 | 1 | 1.3 | 10280 | 0 | 15.69 | 1337.33 | 225 | 6 | 17.3 | 7.09243 | 15.69 | 5 | 5.8 | 42 | 96 | 6.00475614 | 3.154164308 | 1000 | 1100 | 27.16 | 220 | 3129 | 15.5 | 324.43 | 0.59 | 5 | 50 | 78.3 | 2.16 | 95.96 | 12.55 | 0.128 | 20 | 1.362 | 4.8 | 0.129 | 6.308328617 | 24.06 | 15.50088069 | 3 | 0.5 | 5 | 4 | 0.083504724 | 4.06 | 205.2 | 0.2 | 179 | 18 | 5 | 5 | 0.04 | 9020 | 1.04 | 1558.67 | 4 | 19 | 31.5 | 2.1331 | 1.01 | 1 | 7 | 37 | 126.74 | 2.63224172 | 0.066277744 | 4300 | 1300 | 0 | 10 | 1783 | 1.4 | 265.97 | 0.26 | 16 | 243.7 | 0.38 | 101.006569 | 24.93 | 0.122 | 7 | 0.08 | 9.4 | 0.122 | 0.136409996 | 1.358 | 1.446182929 | 3 | 5.15 | 10 | 143 | 4.057502731 | 890.1 | 1.57 | 317 | 136 | 11 | 1 | 1.34 | 19300 | 0.03 | 16.73 | 1337.33 | 25 | 48.8 | 9.22553 | 16.7 | 6 | 5.8 | 79 | 222.74 | 6.00475614 | 3.220442052 | 1000 | 1100 | 3129 | 16.9 | 324.43 | 0.85 | 66 | 78.3 | 2.54 | 196.966569 | 12.55 | 0.128 | 27 | 1.442 | 14.2 | 0.129 | 6.444738613 | 25.418 | 16.94706362 | 6 | 5 | 139 | 3.973998007 | 684.9 | 138 | 154 | 6 | 6 | 1.3 | 10280 | -10.84610777 | 0 | 15.69 | 2896 | 229 | 6 | 17.3 | 7.09243 | 15.69 | 5 | 12.8 | 42 | 8.63699786 | 3.154164308 | -10.84610777 | 4912 | 15.5 | 590.4 | 0.59 | 5 | 50 | 322 | 2.16 | 95.96 | 37.48 | 0.25 | 1.362 | 4.8 | 6.308328617 | 15.50088069
4 | 4.6 | 7 | 143 | 4.115745817 | 17.4205 | 777.05 | 1.605 | 185.35 | 150 | 8 | 1 | 4 | 1.34 | 13935 | -6.638887175 | 0.015 | 17.455 | 2043.665 | 227 | 15 | 27.7 | 7.99219 | 17.44 | 5.5 | 10.75 | 60 | 159.37 | 5.453289105 | 3.26666962 | 4900 | 4800 | -6.65150707 | 12.52 | 195 | 4073 | 17.5 | 507.265 | 0.745 | 3 | 56.5 | 91.15 | 2.07 | 144.9364745 | 21.275 | 0.1965 | 32.5 | 1.4355 | 10.75 | 0.197 | 6.535266494 | 25.009 | 17.4745983 | 5 | 5.15 | 143 | 4.173988903 | 20.521 | 890.1 | 1.64 | 317 | 164 | 11 | 7 | 1.34 | 19300 | -3.18445282 | 0.03 | 18.18 | 2750 | 25 | 48.8 | 9.22553 | 18.18 | 6 | 15.7 | 79 | 222.74 | 6.00475614 | 3.312897187 | 8800 | 8500 | -3.20969261 | 25.04 | 220 | 5017 | 18.1 | 690.1 | 0.85 | 6 | 66 | 104 | 2.54 | 196.966569 | 30 | 0.265 | 38 | 1.442 | 14.2 | 0.265 | 6.625794375 | 25.418 | 18.00213298 | 3 | 4.05 | 4 | 143 | 4.057502731 | 14.32 | 664 | 1.57 | 53.7 | 136 | 5 | 1 | 1.34 | 8570 | 0 | 16.73 | 1337.33 | 225 | 5 | 6.6 | 6.75885 | 16.7 | 5 | 5.8 | 41 | 96 | 4.90182207 | 3.220442052 | 1000 | 1100 | 25.04 | 170 | 3129 | 16.9 | 324.43 | 0.64 | 6 | 47 | 78.3 | 1.6 | 92.90638 | 12.55 | 0.128 | 27 | 1.429 | 7.3 | 0.129 | 6.444738613 | 24.6 | 16.94706362 | 2 | 1.1 | 6 | 0 | 0.116486172 | 6.201 | 226.1 | 0.07 | 263.3 | 28 | 6 | 6 | 0 | 10730 | 1.45 | 1412.67 | 4 | 20 | 42.2 | 2.46668 | 1.48 | 1 | 9.9 | 38 | 126.74 | 1.10293407 | 0.092455135 | 7800 | 7400 | 0 | 50 | 1888 | 1.2 | 365.67 | 0.21 | 19 | 25.7 | 0.94 | 104.060189 | 17.45 | 0.137 | 11 | 0.013 | 6.9 | 0.136 | 0.181055762 | 0.818 | 1.055069364 | 3 | 5.15 | 10 | 143 | 4.057502731 | 890.1 | 1.57 | 317 | 136 | 11 | 1 | 1.34 | 19300 | 0.03 | 16.73 | 1337.33 | 25 | 48.8 | 9.22553 | 16.7 | 6 | 5.8 | 79 | 222.74 | 6.00475614 | 3.220442052 | 1000 | 1100 | 3129 | 16.9 | 324.43 | 0.85 | 66 | 78.3 | 2.54 | 196.966569 | 12.55 | 0.128 | 27 | 1.442 | 14.2 | 0.129 | 6.444738613 | 25.418 | 16.94706362 | 5 | 4 | 143 | 4.173988903 | 664 | 53.7 | 164 | 5 | 7 | 1.34 | 8570 | -10.09332153 | 0 | 18.18 | 2750 | 229 | 5 | 6.6 | 6.75885 | 18.18 | 5 | 15.7 | 41 | 4.90182207 | 3.312897187 | -10.09332153 | 5017 | 18.1 | 690.1 | 0.64 | 6 | 47 | 104 | 1.6 | 92.90638 | 30 | 0.265 | 1.429 | 7.3 | 6.625794375 | 18.00213298
3.5 | 5.3 | 10 | 142.5 | 3.960177017 | 20.0755 | 847.55 | 1.62 | 194.4 | 137.5 | 10.5 | 0.5 | 0.5 | 1.31 | 15661.5 | -4.13773286 | 0.045 | 15.6 | 1582.69 | 225 | 17.5 | 29.4 | 8.781215 | 15.555 | 5.5 | 5.3 | 62.5 | 141.37 | 5.59587266 | 3.143194582 | 4500 | 2150 | -4.17373359 | 16.465 | 200 | 3182.5 | 15.8 | 358.865 | 0.745 | 0 | 64 | 102.65 | 2.37 | 151.6932845 | 14.645 | 0.186 | 35.5 | 1.4085 | 13 | 0.1865 | 6.29256583 | 25.699 | 15.82272494 | 4 | 5.45 | 143 | 4.057502731 | 20.521 | 890.1 | 1.67 | 317 | 139 | 11 | 1 | 1.34 | 19300 | -3.18445282 | 0.06 | 16.73 | 1828.05 | 25 | 48.8 | 9.22553 | 16.7 | 6 | 5.8 | 79 | 222.74 | 6.00475614 | 3.220442052 | 8000 | 3200 | -3.20969261 | 32.93 | 220 | 3236 | 16.9 | 393.3 | 0.85 | 0 | 66 | 127 | 2.54 | 196.966569 | 16.74 | 0.244 | 44 | 1.442 | 14.2 | 0.244 | 6.444738613 | 25.98 | 16.94706362 | 3 | 5.15 | 10 | 142 | 3.862851303 | 19.63 | 805 | 1.57 | 71.8 | 136 | 10 | 0 | 1.28 | 12023 | 0.03 | 14.47 | 1337.33 | 225 | 10 | 10 | 8.3369 | 14.41 | 5 | 4.8 | 46 | 60 | 5.18698918 | 3.065947111 | 1000 | 1100 | 32.93 | 180 | 3129 | 14.7 | 324.43 | 0.64 | 0 | 62 | 78.3 | 2.2 | 106.42 | 12.55 | 0.128 | 27 | 1.375 | 11.8 | 0.129 | 6.140393047 | 25.418 | 14.69838627 | 1 | 0.3 | 0 | 1 | 0.194651428 | 0.891 | 85.1 | 0.1 | 245.2 | 3 | 1 | 1 | 0.06 | 7277 | 2.26 | 490.72 | 0 | 15 | 38.8 | 0.88863 | 2.29 | 1 | 1 | 33 | 162.74 | 0.81776696 | 0.154494941 | 7000 | 2100 | 0 | 40 | 107 | 2.2 | 68.87 | 0.21 | 4 | 48.7 | 0.34 | 90.546569 | 4.19 | 0.116 | 17 | 0.067 | 2.4 | 0.115 | 0.304345566 | 0.562 | 2.248677348 | 3 | 5.15 | 10 | 143 | 4.057502731 | 890.1 | 1.57 | 317 | 136 | 11 | 1 | 1.34 | 19300 | 0.03 | 16.73 | 1337.33 | 25 | 48.8 | 9.22553 | 16.7 | 6 | 5.8 | 79 | 222.74 | 6.00475614 | 3.220442052 | 1000 | 1100 | 3129 | 16.9 | 324.43 | 0.85 | 66 | 78.3 | 2.54 | 196.966569 | 12.55 | 0.128 | 27 | 1.442 | 14.2 | 0.129 | 6.444738613 | 25.418 | 16.94706362 | 4 | 10 | 142 | 3.862851303 | 805 | 71.8 | 139 | 10 | 0 | 1.28 | 12023 | -5.0910129 | 0.06 | 14.47 | 1828.05 | 225 | 10 | 10 | 8.3369 | 14.41 | 5 | 4.8 | 46 | 5.18698918 | 3.065947111 | -5.13777457 | 3236 | 14.7 | 393.3 | 0.64 | 0 | 62 | 127 | 2.2 | 106.42 | 16.74 | 0.244 | 1.375 | 11.8 | 6.140393047 | 14.69838627
4.5 | 5.275 | 9 | 137.5 | 3.92514341 | 19.3005 | 805.05 | 1.665 | 233.5 | 139 | 10 | 1 | 2 | 1.295 | 15875 | -5.047218365 | 0.165 | 15.335 | 1787.165 | 225 | 17 | 35.9 | 8.342215 | 15.17 | 5.5 | 7.2 | 62 | 171.37 | 6.68679025 | 3.11538839 | 4500 | 2150 | -5.231669065 | 15.53 | 300 | 3548.5 | 14.2 | 409.91 | 0.76 | 1 | 62.5 | 204.15 | 2.41 | 149.9360345 | 19.57 | 0.185 | 88.5 | 1.3935 | 11.2 | 0.186 | 6.254614082 | 25.199 | 15.33628671 | 6 | 5.4 | 143 | 4.057502731 | 20.521 | 890.1 | 1.76 | 317 | 142 | 11 | 3 | 1.34 | 19300 | -3.18445282 | 0.3 | 16.73 | 2237 | 25 | 48.8 | 9.22553 | 16.7 | 6 | 8.6 | 79 | 222.74 | 7.36882436 | 3.220442052 | 8000 | 3200 | -3.20969261 | 31.06 | 380 | 3968 | 16.9 | 495.39 | 0.85 | 2 | 66 | 330 | 2.54 | 196.966569 | 26.59 | 0.242 | 150 | 1.442 | 14.2 | 0.243 | 6.444738613 | 25.418 | 16.94706362 | 3 | 5.15 | 8 | 132 | 3.79278409 | 18.08 | 720 | 1.57 | 150 | 136 | 9 | 1 | 1.25 | 12450 | 0.03 | 13.94 | 1337.33 | 225 | 9 | 23 | 7.4589 | 13.64 | 5 | 5.8 | 45 | 120 | 6.00475614 | 3.010334727 | 1000 | 1100 | 31.06 | 220 | 3129 | 11.5 | 324.43 | 0.67 | 2 | 59 | 78.3 | 2.28 | 102.9055 | 12.55 | 0.128 | 27 | 1.345 | 8.2 | 0.129 | 6.064489551 | 24.98 | 13.72550981 | 3 | 0.25 | 2 | 11 | 0.264718641 | 2.441 | 170.1 | 0.19 | 167 | 6 | 2 | 2 | 0.09 | 6850 | 2.79 | 899.67 | 0 | 16 | 25.8 | 1.76663 | 3.06 | 1 | 2.8 | 34 | 102.74 | 1.36406822 | 0.210107325 | 7000 | 2100 | 0 | 160 | 839 | 5.4 | 170.96 | 0.18 | 7 | 251.7 | 0.26 | 94.061069 | 14.04 | 0.114 | 123 | 0.097 | 6 | 0.114 | 0.380249062 | 0.438 | 3.221553806 | 3 | 5.15 | 10 | 143 | 4.057502731 | 890.1 | 1.57 | 317 | 136 | 11 | 1 | 1.34 | 19300 | 0.03 | 16.73 | 1337.33 | 25 | 48.8 | 9.22553 | 16.7 | 6 | 5.8 | 79 | 222.74 | 6.00475614 | 3.220442052 | 1000 | 1100 | 3129 | 16.9 | 324.43 | 0.85 | 66 | 78.3 | 2.54 | 196.966569 | 12.55 | 0.128 | 27 | 1.442 | 14.2 | 0.129 | 6.444738613 | 25.418 | 16.94706362 | 6 | 8 | 132 | 3.79278409 | 720 | 150 | 142 | 9 | 3 | 1.25 | 12450 | -6.90998391 | 0.3 | 13.94 | 2237 | 225 | 9 | 23 | 7.4589 | 13.64 | 5 | 8.6 | 45 | 7.36882436 | 3.010334727 | -7.25364552 | 3968 | 11.5 | 495.39 | 0.67 | 2 | 59 | 330 | 2.28 | 102.9055 | 26.59 | 0.242 | 1.345 | 8.2 | 6.064489551 | 13.72550981
5.5 | 5.275 | 8.5 | 138.5 | 3.919099462 | 18.6405 | 800.55 | 1.7 | 217 | 141 | 9.5 | 1 | 2.5 | 1.295 | 15835 | -5.8776926 | 0.215 | 15.32 | 1972.165 | 209.5 | 16.5 | 31.85 | 8.293015 | 15.105 | 5.5 | 7.7 | 61.5 | 166.37 | 7.382518205 | 3.110591305 | 4500 | 2150 | -6.20216309 | 14.235 | 220 | 3776 | 15.45 | 446.1 | 0.735 | 1.5 | 61 | 254.15 | 2.37 | 149.0182845 | 25.57 | 0.183 | 100 | 1.3835 | 10.3 | 0.1835 | 6.252437309 | 24.739 | 15.25746901 | 8 | 5.4 | 143 | 4.057502731 | 20.521 | 890.1 | 1.83 | 317 | 146 | 11 | 4 | 1.34 | 19300 | -3.18445282 | 0.4 | 16.73 | 2607 | 25 | 48.8 | 9.22553 | 16.7 | 6 | 9.6 | 79 | 222.74 | 8.76028027 | 3.220442052 | 8000 | 3200 | -3.20969261 | 28.47 | 220 | 4423 | 16.9 | 567.77 | 0.85 | 3 | 66 | 430 | 2.54 | 196.966569 | 38.59 | 0.238 | 173 | 1.442 | 14.2 | 0.238 | 6.444738613 | 25.418 | 16.94706362 | 3 | 5.15 | 7 | 134 | 3.780696194 | 16.76 | 711 | 1.57 | 117 | 136 | 8 | 1 | 1.25 | 12370 | 0.03 | 13.91 | 1337.33 | 194 | 8 | 14.9 | 7.3605 | 13.51 | 5 | 5.8 | 44 | 110 | 6.00475614 | 3.000740558 | 1000 | 1100 | 28.47 | 220 | 3129 | 14 | 324.43 | 0.62 | 3 | 56 | 78.3 | 2.2 | 101.07 | 12.55 | 0.128 | 27 | 1.325 | 6.4 | 0.129 | 6.060136004 | 24.06 | 13.56787441 | 5 | 0.25 | 3 | 9 | 0.276806537 | 3.761 | 179.1 | 0.26 | 200 | 10 | 3 | 3 | 0.09 | 6930 | 2.82 | 1269.67 | 31 | 17 | 33.9 | 1.86503 | 3.19 | 1 | 3.8 | 35 | 112.74 | 2.75552413 | 0.219701494 | 7000 | 2100 | 0 | 0 | 1294 | 2.9 | 243.34 | 0.23 | 10 | 351.7 | 0.34 | 95.896569 | 26.04 | 0.11 | 146 | 0.117 | 7.8 | 0.109 | 0.384602609 | 1.358 | 3.379189207 | 3 | 5.15 | 10 | 143 | 4.057502731 | 890.1 | 1.57 | 317 | 136 | 11 | 1 | 1.34 | 19300 | 0.03 | 16.73 | 1337.33 | 25 | 48.8 | 9.22553 | 16.7 | 6 | 5.8 | 79 | 222.74 | 6.00475614 | 3.220442052 | 1000 | 1100 | 3129 | 16.9 | 324.43 | 0.85 | 66 | 78.3 | 2.54 | 196.966569 | 12.55 | 0.128 | 27 | 1.442 | 14.2 | 0.129 | 6.444738613 | 25.418 | 16.94706362 | 8 | 7 | 134 | 3.780696194 | 711 | 117 | 146 | 8 | 4 | 1.25 | 12370 | -8.57093238 | 0.4 | 13.91 | 2607 | 194 | 8 | 14.9 | 7.3605 | 13.51 | 5 | 9.6 | 44 | 8.76028027 | 3.000740558 | -9.19463357 | 4423 | 14 | 567.77 | 0.62 | 3 | 56 | 430 | 2.2 | 101.07 | 38.59 | 0.238 | 1.325 | 6.4 | 6.060136004 | 13.56787441
5 | 5.225 | 7.5 | 139.5 | 3.954576053 | 17.8905 | 796.05 | 1.69 | 183.8 | 141.5 | 9 | 1.5 | 3 | 1.305 | 15400 | -6.6381071 | 0.0925 | 15.585 | 1883.665 | 209.5 | 16 | 24.4005 | 8.252765 | 15.4925 | 5.5 | 8.6 | 61 | 146.37 | 7.524447 | 3.138749094 | 500 | 550 | -6.782421902 | 14.77 | 110 | 3833.5 | 15.55 | 413.215 | 0.705 | 2.5 | 59.5 | 229.15 | 2.22 | 147.4832845 | 22.92 | 0.184 | 13.5 | 1.4 | 11.1 | 0.0645 | 6.290442596 | 12.709 | 15.54903756 | 7 | 5.3 | 143 | 4.057502731 | 20.521 | 890.1 | 1.81 | 317 | 147 | 11 | 5 | 1.34 | 19300 | -3.18445282 | 0.155 | 16.73 | 2430 | 25 | 48.8 | 9.22553 | 16.7 | 6 | 11.4 | 79 | 222.74 | 9.04413786 | 3.220442052 | 1000 | 1100 | -3.20969261 | 29.54 | 220 | 4538 | 16.9 | 502 | 0.85 | 5 | 66 | 380 | 2.54 | 196.966569 | 33.29 | 0.24 | 27 | 1.442 | 14.2 | 0.129 | 6.444738613 | 25.418 | 16.94706362 | 3 | 5.15 | 5 | 136 | 3.851649375 | 15.26 | 702 | 1.57 | 50.6 | 136 | 7 | 1 | 1.27 | 11500 | 0.03 | 14.44 | 1337.33 | 194 | 7 | 0.001 | 7.28 | 14.285 | 5 | 5.8 | 43 | 70 | 6.00475614 | 3.057056135 | 1000 | 1100 | 29.54 | 220 | 3129 | 14.2 | 324.43 | 0.56 | 5 | 53 | 78.3 | 1.9 | 98 | 12.55 | 0.128 | 27 | 1.358 | 8 | 0.129 | 6.136146578 | 25.418 | 14.15101151 | 4 | 0.15 | 5 | 7 | 0.205853356 | 5.261 | 188.1 | 0.24 | 266.4 | 11 | 4 | 4 | 0.07 | 7800 | 2.29 | 1092.67 | 31 | 18 | 48.799 | 1.94553 | 2.415 | 1 | 5.6 | 36 | 152.74 | 3.03938172 | 0.163385917 | 0 | 0 | 0 | 0 | 1409 | 2.7 | 177.57 | 0.29 | 13 | 301.7 | 0.64 | 98.966569 | 20.74 | 0.112 | 0 | 0.084 | 6.2 | 0 | 0.308592035 | 0 | 2.796052108 | 3 | 5.15 | 10 | 143 | 4.057502731 | 890.1 | 1.57 | 317 | 136 | 11 | 1 | 1.34 | 19300 | 0.03 | 16.73 | 1337.33 | 25 | 48.8 | 9.22553 | 16.7 | 6 | 5.8 | 79 | 222.74 | 6.00475614 | 3.220442052 | 1000 | 1100 | 3129 | 16.9 | 324.43 | 0.85 | 66 | 78.3 | 2.54 | 196.966569 | 12.55 | 0.128 | 27 | 1.442 | 14.2 | 0.129 | 6.444738613 | 25.418 | 16.94706362 | 7 | 5 | 136 | 3.851649375 | 702 | 50.6 | 147 | 7 | 5 | 1.27 | 11500 | -10.09176138 | 0.155 | 14.44 | 2430 | 194 | 7 | 0.001 | 7.28 | 14.285 | 5 | 11.4 | 43 | 9.04413786 | 3.057056135 | -10.3551512 | 4538 | 14.2 | 502 | 0.56 | 5 | 53 | 380 | 1.9 | 98 | 33.29 | 0.24 | 1.358 | 8 | 6.136146578 | 14.15101151
3.5 | 4.3 | 6 | 150.5 | 4.292291124 | 16.8255 | 775.05 | 1.49 | 169.85 | 155.5 | 7.5 | 1.5 | 4.5 | 1.395 | 12905.5 | -5.825863845 | -0.2075 | 19.74 | 1732.665 | 209.5 | 14.5 | 25.55 | 7.929715 | 19.9475 | 5.5 | 11.85 | 59.5 | 136.37 | 5.116403395 | 3.406793723 | 1800 | 2250 | -5.877825583 | 11.495 | 110 | 3905.5 | 20.05 | 457.465 | 0.845 | 4 | 55 | 86.15 | 1.935 | 144.0952845 | 16.775 | 0.203 | 30 | 1.521 | 9.95 | 0.2035 | 6.792387798 | 25.389 | 20.10650344 | 4 | 5.15 | 158 | 4.527079516 | 20.521 | 890.1 | 1.57 | 317 | 175 | 11 | 8 | 1.45 | 19300 | -3.18445282 | 0.03 | 22.75 | 2128 | 25 | 48.8 | 9.22553 | 23.195 | 6 | 17.9 | 79 | 222.74 | 6.00475614 | 3.593145393 | 2600 | 3400 | -3.20969261 | 22.99 | 220 | 4682 | 23.2 | 590.5 | 0.85 | 8 | 66 | 94 | 2.54 | 196.966569 | 21 | 0.278 | 33 | 1.6 | 14.2 | 0.278 | 7.140036982 | 25.418 | 23.26594327 | 3 | 3.45 | 2 | 143 | 4.057502731 | 13.13 | 660 | 1.41 | 22.7 | 136 | 4 | 1 | 1.34 | 6511 | -0.445 | 16.73 | 1337.33 | 194 | 4 | 2.3 | 6.6339 | 16.7 | 5 | 5.8 | 40 | 50 | 4.22805065 | 3.220442052 | 1000 | 1100 | 22.99 | 220 | 3129 | 16.9 | 324.43 | 0.84 | 8 | 44 | 78.3 | 1.33 | 91.224 | 12.55 | 0.128 | 27 | 1.442 | 5.7 | 0.129 | 6.444738613 | 25.36 | 16.94706362 | 1 | 1.7 | 8 | 15 | 0.469576785 | 7.391 | 230.1 | 0.16 | 294.3 | 39 | 7 | 7 | 0.11 | 12789 | 6.02 | 790.67 | 31 | 21 | 46.5 | 2.59163 | 6.495 | 1 | 12.1 | 39 | 172.74 | 1.77670549 | 0.372703341 | 1600 | 2300 | 0 | 0 | 1553 | 6.3 | 266.07 | 0.01 | 22 | 15.7 | 1.21 | 105.742569 | 8.45 | 0.15 | 6 | 0.158 | 8.5 | 0.149 | 0.695298369 | 0.058 | 6.318879653 | 3 | 5.15 | 10 | 143 | 4.057502731 | 890.1 | 1.57 | 317 | 136 | 11 | 1 | 1.34 | 19300 | 0.03 | 16.73 | 1337.33 | 25 | 48.8 | 9.22553 | 16.7 | 6 | 5.8 | 79 | 222.74 | 6.00475614 | 3.220442052 | 1000 | 1100 | 3129 | 16.9 | 324.43 | 0.85 | 66 | 78.3 | 2.54 | 196.966569 | 12.55 | 0.128 | 27 | 1.442 | 14.2 | 0.129 | 6.444738613 | 25.418 | 16.94706362 | 4 | 2 | 158 | 4.527079516 | 660 | 22.7 | 175 | 4 | 8 | 1.45 | 6511 | -8.46727487 | -0.445 | 22.75 | 2128 | 194 | 4 | 2.3 | 6.6339 | 23.195 | 5 | 17.9 | 40 | 4.22805065 | 3.593145393 | -8.545958555 | 4682 | 23.2 | 590.5 | 0.84 | 8 | 44 | 94 | 1.33 | 91.224 | 21 | 0.278 | 1.6 | 5.7 | 7.140036982 | 23.26594327
4 | 4.575 | 7 | 139.5 | 4.015737704 | 10.745 | 750.5 | 1.585 | 301.5 | 153.5 | 8.5 | 1.5 | 3.5 | 1.32 | 14870 | -7.839389895 | -0.065 | 16.125 | 2464.965 | 227 | 15.5 | 40.55 | 7.72013 | 16.19 | 5.5 | 9.045 | 60.5 | 92.85 | 5.716118155 | 3.187293129 | 2850 | 4100 | -7.86209709 | 17.415 | 205 | 4131.5 | 16.4 | 336.605 | 0.875 | 3 | 58 | 240.5 | 2.145 | 145.8541 | 31.805 | 0.1825 | 95.5 | 1.407 | 11.7 | 0.1835 | 6.366081458 | 24.81 | 16.46719119 | 6 | 4.8 | 144 | 4.027313074 | 21.49 | 770 | 1.81 | 429 | 162 | 11 | 6 | 1.34 | 19250 | -12.95880062 | -0.13 | 16.2 | 3695 | 20 | 62.9 | 7.86403 | 16.33 | 6 | 11.1 | 74 | 125.7 | 7.37947651 | 3.196480506 | 4300 | 7000 | -12.95880062 | 34.83 | 310 | 5828 | 17 | 422.58 | 1.15 | 6 | 65 | 401 | 2.36 | 183.84 | 52.31 | 0.235 | 161 | 1.444 | 18.9 | 0.235 | 6.375951415 | 25.35 | 17.07564795 | 2 | 4.35 | 4 | 135 | 4.004162334 | 21.49 | 731 | 1.36 | 174 | 145 | 6 | 1 | 1.3 | 10490 | -0.13 | 16.05 | 1234.93 | 225 | 11 | 18.2 | 7.57623 | 16.05 | 5 | 6.99 | 47 | 60 | 4.0527598 | 3.178105751 | 1400 | 1200 | 34.83 | 100 | 2435 | 15.8 | 250.63 | 0.6 | 0 | 51 | 80 | 1.93 | 107.8682 | 11.3 | 0.13 | 30 | 1.37 | 4.5 | 0.132 | 6.356211501 | 24.27 | 15.85873442 | 4 | 0.45 | 6 | 9 | 0.02315074 | 0 | 39 | 0.45 | 255 | 17 | 5 | 5 | 0.04 | 8760 | 0.15 | 2460.07 | 4 | 9 | 44.7 | 0.2878 | 0.28 | 1 | 4.11 | 27 | 65.7 | 3.32671671 | 0.018374755 | 2900 | 5800 | 0 | 210 | 3393 | 1.2 | 171.95 | 0.55 | 14 | 321 | 0.43 | 75.9718 | 41.01 | 0.105 | 131 | 0.074 | 14.4 | 0.103 | 0.019739914 | 1.08 | 1.216913526 | 6 | 4.8 | 4 | 135 | 4.004162334 | 770 | 1.81 | 174 | 162 | 6 | 6 | 1.3 | 19250 | 0 | 16.05 | 3695 | 20 | 18.2 | 7.86403 | 16.05 | 6 | 11.1 | 74 | 60 | 7.37947651 | 3.178105751 | 4300 | 7000 | 5828 | 15.8 | 422.58 | 0.6 | 51 | 401 | 2.36 | 183.84 | 52.31 | 0.13 | 161 | 1.37 | 4.5 | 0.132 | 6.356211501 | 24.27 | 15.85873442 | 2 | 10 | 144 | 4.027313074 | 731 | 429 | 145 | 11 | 1 | 1.34 | 10490 | -2.71997917 | -0.13 | 16.2 | 1234.93 | 225 | 11 | 62.9 | 7.57623 | 16.33 | 5 | 6.99 | 47 | 4.0527598 | 3.196480506 | -2.76539356 | 2435 | 17 | 250.63 | 1.15 | 0 | 65 | 80 | 1.93 | 107.8682 | 11.3 | 0.235 | 1.444 | 18.9 | 6.375951415 | 17.07564795