## Sheet1
valence_composition_average | phi_composition_average | NdValence_composition_average | MiracleRadius_composition_average | GSestFCClatcnt_composition_average | SecondIonizationEnergy_composition_average | IonizationEnergy_composition_average | n_ws^third_composition_average | ThermalConductivity_composition_average | CovalentRadius_composition_average | Column_composition_average | NsValence_composition_average | NUnfilled_composition_average | CovalentRadii_composition_average | Density_composition_average | BCCenergy_pa_composition_average | BCCvolume_padiff_composition_average | BCCvolume_pa_composition_average | MeltingT_composition_average | SpaceGroupNumber_composition_average | NValance_composition_average | ElectricalConductivity_composition_average | FirstIonizationEnergy_composition_average | GSvolume_pa_composition_average | Row_composition_average | Polarizability_composition_average | AtomicNumber_composition_average | ElectronAffinity_composition_average | BCCfermi_composition_average | GSestBCClatcnt_composition_average | HHIr_composition_average | HHIp_composition_average | GSenergy_pa_composition_average | ThirdIonizationEnergy_composition_average | BulkModulus_composition_average | BoilingT_composition_average | ICSDVolume_composition_average | HeatVaporization_composition_average | IonicRadii_composition_average | NdUnfilled_composition_average | MendeleevNumber_composition_average | ElasticModulus_composition_average | Electronegativity_composition_average | AtomicWeight_composition_average | HeatFusion_composition_average | SpecificHeatCapacity_composition_average | ShearModulus_composition_average | AtomicRadii_composition_average | ThermalExpansionCoefficient_composition_average | HeatCapacityMass_composition_average | BCCefflatcnt_composition_average | HeatCapacityMolar_composition_average | AtomicVolume_composition_average | valence_max_value | phi_max_value | MiracleRadius_max_value | GSestFCClatcnt_max_value | SecondIonizationEnergy_max_value | IonizationEnergy_max_value | n_ws^third_max_value | ThermalConductivity_max_value | CovalentRadius_max_value | Column_max_value | NUnfilled_max_value | CovalentRadii_max_value | Density_max_value | BCCenergy_pa_max_value | BCCvolume_padiff_max_value | BCCvolume_pa_max_value | MeltingT_max_value | NValance_max_value | ElectricalConductivity_max_value | FirstIonizationEnergy_max_value | GSvolume_pa_max_value | Row_max_value | Polarizability_max_value | AtomicNumber_max_value | ElectronAffinity_max_value | BCCfermi_max_value | GSestBCClatcnt_max_value | HHIr_max_value | HHIp_max_value | GSenergy_pa_max_value | ThirdIonizationEnergy_max_value | BulkModulus_max_value | BoilingT_max_value | ICSDVolume_max_value | HeatVaporization_max_value | IonicRadii_max_value | NdUnfilled_max_value | MendeleevNumber_max_value | ElasticModulus_max_value | Electronegativity_max_value | AtomicWeight_max_value | HeatFusion_max_value | SpecificHeatCapacity_max_value | ShearModulus_max_value | AtomicRadii_max_value | ThermalExpansionCoefficient_max_value | HeatCapacityMass_max_value | BCCefflatcnt_max_value | HeatCapacityMolar_max_value | AtomicVolume_max_value | valence_min_value | phi_min_value | NdValence_min_value | MiracleRadius_min_value | GSestFCClatcnt_min_value | SecondIonizationEnergy_min_value | IonizationEnergy_min_value | n_ws^third_min_value | ThermalConductivity_min_value | CovalentRadius_min_value | Column_min_value | NUnfilled_min_value | CovalentRadii_min_value | Density_min_value | BCCvolume_padiff_min_value | BCCvolume_pa_min_value | MeltingT_min_value | SpaceGroupNumber_min_value | NValance_min_value | ElectricalConductivity_min_value | FirstIonizationEnergy_min_value | GSvolume_pa_min_value | Row_min_value | Polarizability_min_value | AtomicNumber_min_value | ElectronAffinity_min_value | BCCfermi_min_value | GSestBCClatcnt_min_value | HHIr_min_value | HHIp_min_value | ThirdIonizationEnergy_min_value | BulkModulus_min_value | BoilingT_min_value | ICSDVolume_min_value | HeatVaporization_min_value | IonicRadii_min_value | NdUnfilled_min_value | MendeleevNumber_min_value | ElasticModulus_min_value | Electronegativity_min_value | AtomicWeight_min_value | HeatFusion_min_value | SpecificHeatCapacity_min_value | ShearModulus_min_value | AtomicRadii_min_value | ThermalExpansionCoefficient_min_value | HeatCapacityMass_min_value | BCCefflatcnt_min_value | HeatCapacityMolar_min_value | AtomicVolume_min_value | valence_difference | phi_difference | NdValence_difference | MiracleRadius_difference | GSestFCClatcnt_difference | SecondIonizationEnergy_difference | IonizationEnergy_difference | n_ws^third_difference | ThermalConductivity_difference | CovalentRadius_difference | Column_difference | NUnfilled_difference | CovalentRadii_difference | Density_difference | BCCvolume_pa_difference | MeltingT_difference | SpaceGroupNumber_difference | NValance_difference | ElectricalConductivity_difference | FirstIonizationEnergy_difference | GSvolume_pa_difference | Row_difference | Polarizability_difference | AtomicNumber_difference | ElectronAffinity_difference | BCCfermi_difference | GSestBCClatcnt_difference | HHIr_difference | HHIp_difference | ThirdIonizationEnergy_difference | BulkModulus_difference | BoilingT_difference | ICSDVolume_difference | HeatVaporization_difference | IonicRadii_difference | MendeleevNumber_difference | ElasticModulus_difference | Electronegativity_difference | AtomicWeight_difference | HeatFusion_difference | SpecificHeatCapacity_difference | ShearModulus_difference | AtomicRadii_difference | ThermalExpansionCoefficient_difference | HeatCapacityMass_difference | BCCefflatcnt_difference | HeatCapacityMolar_difference | AtomicVolume_difference | Site1_valence | Site1_phi | Site1_NdValence | Site1_MiracleRadius | Site1_GSestFCClatcnt | Site1_IonizationEnergy | Site1_n_ws^third | Site1_ThermalConductivity | Site1_CovalentRadius | Site1_Column | Site1_NUnfilled | Site1_CovalentRadii | Site1_Density | Site1_BCCvolume_padiff | Site1_BCCvolume_pa | Site1_MeltingT | Site1_NValance | Site1_ElectricalConductivity | Site1_FirstIonizationEnergy | Site1_GSvolume_pa | Site1_Row | Site1_Polarizability | Site1_AtomicNumber | Site1_ElectronAffinity | Site1_BCCfermi | Site1_GSestBCClatcnt | Site1_HHIr | Site1_HHIp | Site1_BoilingT | Site1_ICSDVolume | Site1_HeatVaporization | Site1_IonicRadii | Site1_MendeleevNumber | Site1_ElasticModulus | Site1_Electronegativity | Site1_AtomicWeight | Site1_HeatFusion | Site1_SpecificHeatCapacity | Site1_ShearModulus | Site1_AtomicRadii | Site1_ThermalExpansionCoefficient | Site1_HeatCapacityMass | Site1_BCCefflatcnt | Site1_HeatCapacityMolar | Site1_AtomicVolume | Site2_valence | Site2_NdValence | Site2_MiracleRadius | Site2_GSestFCClatcnt | Site2_IonizationEnergy | Site2_ThermalConductivity | Site2_CovalentRadius | Site2_Column | Site2_NUnfilled | Site2_CovalentRadii | Site2_Density | Site2_BCCenergy_pa | Site2_BCCvolume_padiff | Site2_BCCvolume_pa | Site2_MeltingT | Site2_SpaceGroupNumber | Site2_NValance | Site2_ElectricalConductivity | Site2_FirstIonizationEnergy | Site2_GSvolume_pa | Site2_Row | Site2_Polarizability | Site2_AtomicNumber | Site2_BCCfermi | Site2_GSestBCClatcnt | Site2_GSenergy_pa | Site2_BoilingT | Site2_ICSDVolume | Site2_HeatVaporization | Site2_IonicRadii | Site2_NdUnfilled | Site2_MendeleevNumber | Site2_ElasticModulus | Site2_Electronegativity | Site2_AtomicWeight | Site2_HeatFusion | Site2_SpecificHeatCapacity | Site2_AtomicRadii | Site2_ThermalExpansionCoefficient | Site2_BCCefflatcnt | Site2_AtomicVolume
6 | 4.65 | 5 | 139 | 3.973998007 | 16.461 | 684.9 | 1.77 | 138 | 154 | 6 | 1 | 6 | 1.3 | 10280 | -10.84610777 | 0 | 15.69 | 2896 | 229 | 6 | 17.3 | 7.09243 | 15.69 | 5 | 12.8 | 42 | 96 | 8.63699786 | 3.154164308 | 5300 | 2400 | -10.84610777 | 27.16 | 230 | 4912 | 15.5 | 590.4 | 0.59 | 5 | 50 | 322 | 2.16 | 95.96 | 37.48 | 0.25 | 20 | 1.362 | 4.8 | 0.251 | 6.308328617 | 24.06 | 15.50088069 | 6 | 4.65 | 139 | 3.973998007 | 16.461 | 684.9 | 1.77 | 138 | 154 | 6 | 6 | 1.3 | 10280 | -10.84610777 | 0 | 15.69 | 2896 | 6 | 17.3 | 7.09243 | 15.69 | 5 | 12.8 | 42 | 96 | 8.63699786 | 3.154164308 | 5300 | 2400 | -10.84610777 | 27.16 | 230 | 4912 | 15.5 | 590.4 | 0.59 | 5 | 50 | 322 | 2.16 | 95.96 | 37.48 | 0.25 | 20 | 1.362 | 4.8 | 0.251 | 6.308328617 | 24.06 | 15.50088069 | 6 | 4.65 | 5 | 139 | 3.973998007 | 16.461 | 684.9 | 1.77 | 138 | 154 | 6 | 6 | 1.3 | 10280 | 0 | 15.69 | 2896 | 229 | 6 | 17.3 | 7.09243 | 15.69 | 5 | 12.8 | 42 | 96 | 8.63699786 | 3.154164308 | 5300 | 2400 | 27.16 | 230 | 4912 | 15.5 | 590.4 | 0.59 | 5 | 50 | 322 | 2.16 | 95.96 | 37.48 | 0.25 | 20 | 1.362 | 4.8 | 0.251 | 6.308328617 | 24.06 | 15.50088069 | 0 | 0 | 0 | 0 | 0 | 0 | 0 | 0 | 0 | 0 | 0 | 0 | 0 | 0 | 0 | 0 | 0 | 0 | 0 | 0 | 0 | 0 | 0 | 0 | 0 | 0 | 0 | 0 | 0 | 0 | 0 | 0 | 0 | 0 | 0 | 0 | 0 | 0 | 0 | 0 | 0 | 0 | 0 | 0 | 0 | 0 | 0 | 0 | 6 | 4.65 | 5 | 139 | 3.973998007 | 684.9 | 1.77 | 138 | 154 | 6 | 6 | 1.3 | 10280 | 0 | 15.69 | 2896 | 6 | 17.3 | 7.09243 | 15.69 | 5 | 12.8 | 42 | 96 | 8.63699786 | 3.154164308 | 5300 | 2400 | 4912 | 15.5 | 590.4 | 0.59 | 50 | 322 | 2.16 | 95.96 | 37.48 | 0.25 | 20 | 1.362 | 4.8 | 0.251 | 6.308328617 | 24.06 | 15.50088069 | 6 | 5 | 139 | 3.973998007 | 684.9 | 138 | 154 | 6 | 6 | 1.3 | 10280 | -10.84610777 | 0 | 15.69 | 2896 | 229 | 6 | 17.3 | 7.09243 | 15.69 | 5 | 12.8 | 42 | 8.63699786 | 3.154164308 | -10.84610777 | 4912 | 15.5 | 590.4 | 0.59 | 5 | 50 | 322 | 2.16 | 95.96 | 37.48 | 0.25 | 1.362 | 4.8 | 6.308328617 | 15.50088069
5.5 | 4.4 | 7.5 | 150.5 | 4.53153427 | 16.574 | 694.1 | 1.465 | 72.935 | 151 | 10.5 | 1.5 | 4.5 | 1.38 | 10030 | -7.370745755 | -1.52 | 22.8 | 1720.2 | 120.5 | 17.5 | 9.1 | 7.188965 | 24.32 | 5.5 | 6.6 | 62.5 | 103 | 8.550077575 | 3.596681133 | 5650 | 3850 | -7.409901085 | 26.3595 | 130.5 | 3374.5 | 25.4 | 384.7 | 0.81 | 2.5 | 68 | 178 | 2.09 | 152.4702 | 24.293 | 0.186 | 16 | 1.531 | 9.1 | 0.1865 | 7.065113161 | 24.79 | 25.49216989 | 6 | 4.65 | 162 | 5.089070533 | 16.687 | 703.3 | 1.77 | 138 | 154 | 15 | 6 | 1.46 | 10280 | -10.84610777 | -3.04 | 29.91 | 2896 | 29 | 17.3 | 7.2855 | 32.95 | 6 | 12.8 | 83 | 110 | 8.63699786 | 4.039197959 | 6000 | 5300 | -10.84610777 | 27.16 | 230 | 4912 | 35.3 | 590.4 | 1.03 | 5 | 86 | 322 | 2.16 | 208.9804 | 37.48 | 0.25 | 20 | 1.7 | 13.4 | 0.251 | 7.821897704 | 25.52 | 35.48345908 | 5 | 4.15 | 5 | 139 | 3.973998007 | 16.461 | 684.9 | 1.16 | 7.87 | 148 | 6 | 3 | 1.3 | 9780 | -3.04 | 15.69 | 544.4 | 12 | 6 | 0.9 | 7.09243 | 15.69 | 5 | 0.4 | 42 | 96 | 8.46315729 | 3.154164308 | 5300 | 2400 | 25.559 | 31 | 1837 | 15.5 | 179 | 0.59 | 0 | 50 | 34 | 2.02 | 95.96 | 11.106 | 0.122 | 12 | 1.362 | 4.8 | 0.122 | 6.308328617 | 24.06 | 15.50088069 | 1 | 0.5 | 5 | 23 | 1.115072526 | 0.226 | 18.4 | 0.61 | 130.13 | 6 | 9 | 3 | 0.16 | 500 | 14.22 | 2351.6 | 217 | 23 | 16.4 | 0.19307 | 17.26 | 1 | 12.4 | 41 | 14 | 0.17384057 | 0.885033651 | 700 | 2900 | 1.601 | 199 | 3075 | 19.8 | 411.4 | 0.44 | 36 | 288 | 0.14 | 113.0204 | 26.374 | 0.128 | 8 | 0.338 | 8.6 | 0.129 | 1.513569087 | 1.46 | 19.98257839 | 6 | 4.65 | 5 | 139 | 3.973998007 | 684.9 | 1.77 | 138 | 154 | 6 | 6 | 1.3 | 10280 | 0 | 15.69 | 2896 | 6 | 17.3 | 7.09243 | 15.69 | 5 | 12.8 | 42 | 96 | 8.63699786 | 3.154164308 | 5300 | 2400 | 4912 | 15.5 | 590.4 | 0.59 | 50 | 322 | 2.16 | 95.96 | 37.48 | 0.25 | 20 | 1.362 | 4.8 | 0.251 | 6.308328617 | 24.06 | 15.50088069 | 5 | 10 | 162 | 5.089070533 | 703.3 | 7.87 | 148 | 15 | 3 | 1.46 | 9780 | -3.89538374 | -3.04 | 29.91 | 544.4 | 12 | 29 | 0.9 | 7.2855 | 32.95 | 6 | 0.4 | 83 | 8.46315729 | 4.039197959 | -3.9736944 | 1837 | 35.3 | 179 | 1.03 | 0 | 86 | 34 | 2.02 | 208.9804 | 11.106 | 0.122 | 1.7 | 13.4 | 7.821897704 | 35.48345908
5 | 5.05 | 7.5 | 140.5 | 3.918424655 | 18.0455 | 744.95 | 1.72 | 104.9 | 146.5 | 8 | 0.5 | 3 | 1.29 | 11151.5 | -7.968560335 | 0.03 | 15.08 | 2362.025 | 227 | 8 | 13.65 | 7.714665 | 15.05 | 5 | 8.8 | 44 | 78 | 6.91199352 | 3.11005571 | 6650 | 2800 | -7.99194117 | 30.045 | 205 | 4074 | 15.1 | 491.85 | 0.615 | 2.5 | 56 | 224.5 | 2.18 | 101.19 | 27.11 | 0.247 | 32 | 1.3685 | 8.3 | 0.2475 | 6.224360832 | 25.02 | 15.09963348 | 6 | 5.45 | 142 | 3.973998007 | 19.63 | 805 | 1.77 | 138 | 154 | 10 | 6 | 1.3 | 12023 | -10.84610777 | 0.06 | 15.69 | 2896 | 10 | 17.3 | 8.3369 | 15.69 | 5 | 12.8 | 46 | 96 | 8.63699786 | 3.154164308 | 8000 | 3200 | -10.84610777 | 32.93 | 230 | 4912 | 15.5 | 590.4 | 0.64 | 5 | 62 | 322 | 2.2 | 106.42 | 37.48 | 0.25 | 44 | 1.375 | 11.8 | 0.251 | 6.308328617 | 25.98 | 15.50088069 | 4 | 4.65 | 5 | 139 | 3.862851303 | 16.461 | 684.9 | 1.67 | 71.8 | 139 | 6 | 0 | 1.28 | 10280 | 0.06 | 14.47 | 1828.05 | 225 | 6 | 10 | 7.09243 | 14.41 | 5 | 4.8 | 42 | 60 | 5.18698918 | 3.065947111 | 5300 | 2400 | 27.16 | 180 | 3236 | 14.7 | 393.3 | 0.59 | 0 | 50 | 127 | 2.16 | 95.96 | 16.74 | 0.244 | 20 | 1.362 | 4.8 | 0.244 | 6.140393047 | 24.06 | 14.69838627 | 2 | 0.8 | 5 | 3 | 0.111146704 | 3.169 | 120.1 | 0.1 | 66.2 | 15 | 4 | 6 | 0.02 | 1743 | 1.22 | 1067.95 | 4 | 4 | 7.3 | 1.24447 | 1.28 | 0 | 8 | 4 | 36 | 3.45000868 | 0.088217197 | 2700 | 800 | 5.77 | 50 | 1676 | 0.8 | 197.1 | 0.05 | 12 | 195 | 0.04 | 10.46 | 20.74 | 0.006 | 24 | 0.013 | 7 | 0.007 | 0.16793557 | 1.92 | 0.802494419 | 6 | 4.65 | 5 | 139 | 3.973998007 | 684.9 | 1.77 | 138 | 154 | 6 | 6 | 1.3 | 10280 | 0 | 15.69 | 2896 | 6 | 17.3 | 7.09243 | 15.69 | 5 | 12.8 | 42 | 96 | 8.63699786 | 3.154164308 | 5300 | 2400 | 4912 | 15.5 | 590.4 | 0.59 | 50 | 322 | 2.16 | 95.96 | 37.48 | 0.25 | 20 | 1.362 | 4.8 | 0.251 | 6.308328617 | 24.06 | 15.50088069 | 4 | 10 | 142 | 3.862851303 | 805 | 71.8 | 139 | 10 | 0 | 1.28 | 12023 | -5.0910129 | 0.06 | 14.47 | 1828.05 | 225 | 10 | 10 | 8.3369 | 14.41 | 5 | 4.8 | 46 | 5.18698918 | 3.065947111 | -5.13777457 | 3236 | 14.7 | 393.3 | 0.64 | 0 | 62 | 127 | 2.2 | 106.42 | 16.74 | 0.244 | 1.375 | 11.8 | 6.140393047 | 14.69838627
6.5 | 4.975 | 5 | 137.5 | 3.912823691 | 15.8605 | 693.45 | 1.79 | 94.3 | 150.5 | 6.5 | 1.5 | 5.5 | 1.285 | 10890 | -10.46893457 | 0.0775 | 15.065 | 2663 | 211.5 | 6.5 | 8.6505 | 7.186215 | 14.9875 | 5 | 12.1 | 42.5 | 83 | 8.84056786 | 3.105610222 | 2650 | 1200 | -10.60062948 | 28.35 | 115 | 4725 | 14.85 | 546.2 | 0.575 | 5 | 51.5 | 351 | 2.03 | 96.98 | 35.385 | 0.245 | 10 | 1.36 | 6.4 | 0.1255 | 6.222237597 | 12.03 | 14.8259461 | 7 | 5.3 | 139 | 3.973998007 | 16.461 | 702 | 1.81 | 138 | 154 | 7 | 6 | 1.3 | 11500 | -10.84610777 | 0.155 | 15.69 | 2896 | 7 | 17.3 | 7.28 | 15.69 | 5 | 12.8 | 43 | 96 | 9.04413786 | 3.154164308 | 5300 | 2400 | -10.84610777 | 29.54 | 230 | 4912 | 15.5 | 590.4 | 0.59 | 5 | 53 | 380 | 2.16 | 98 | 37.48 | 0.25 | 20 | 1.362 | 8 | 0.251 | 6.308328617 | 24.06 | 15.50088069 | 6 | 4.65 | 5 | 136 | 3.851649375 | 15.26 | 684.9 | 1.77 | 50.6 | 147 | 6 | 5 | 1.27 | 10280 | 0.155 | 14.44 | 2430 | 194 | 6 | 0.001 | 7.09243 | 14.285 | 5 | 11.4 | 42 | 70 | 8.63699786 | 3.057056135 | 5300 | 2400 | 27.16 | 230 | 4538 | 14.2 | 502 | 0.56 | 5 | 50 | 322 | 1.9 | 95.96 | 33.29 | 0.24 | 20 | 1.358 | 4.8 | 0.251 | 6.136146578 | 24.06 | 14.15101151 | 1 | 0.65 | 0 | 3 | 0.122348632 | 1.201 | 17.1 | 0.04 | 87.4 | 7 | 1 | 1 | 0.03 | 1220 | 1.25 | 466 | 35 | 1 | 17.299 | 0.18757 | 1.405 | 0 | 1.4 | 1 | 26 | 0.40714 | 0.097108173 | 0 | 0 | 2.38 | 0 | 374 | 1.3 | 88.4 | 0.03 | 3 | 58 | 0.26 | 2.04 | 4.19 | 0.01 | 0 | 0.004 | 3.2 | 0 | 0.172182039 | 0 | 1.349869179 | 6 | 4.65 | 5 | 139 | 3.973998007 | 684.9 | 1.77 | 138 | 154 | 6 | 6 | 1.3 | 10280 | 0 | 15.69 | 2896 | 6 | 17.3 | 7.09243 | 15.69 | 5 | 12.8 | 42 | 96 | 8.63699786 | 3.154164308 | 5300 | 2400 | 4912 | 15.5 | 590.4 | 0.59 | 50 | 322 | 2.16 | 95.96 | 37.48 | 0.25 | 20 | 1.362 | 4.8 | 0.251 | 6.308328617 | 24.06 | 15.50088069 | 7 | 5 | 136 | 3.851649375 | 702 | 50.6 | 147 | 7 | 5 | 1.27 | 11500 | -10.09176138 | 0.155 | 14.44 | 2430 | 194 | 7 | 0.001 | 7.28 | 14.285 | 5 | 11.4 | 43 | 9.04413786 | 3.057056135 | -10.3551512 | 4538 | 14.2 | 502 | 0.56 | 5 | 53 | 380 | 1.9 | 98 | 33.29 | 0.24 | 1.358 | 8 | 6.136146578 | 14.15101151
7 | 5.025 | 6 | 136.5 | 3.8773471 | 16.6105 | 697.95 | 1.8 | 127.5 | 150 | 7 | 1 | 5 | 1.275 | 11325 | -9.708520075 | 0.2 | 14.8 | 2751.5 | 211.5 | 7 | 16.1 | 7.226465 | 14.6 | 5 | 11.2 | 43 | 103 | 8.698639065 | 3.077452433 | 6650 | 2800 | -10.02037067 | 27.815 | 225 | 4667.5 | 14.75 | 579.085 | 0.605 | 4 | 53 | 376 | 2.18 | 98.515 | 38.035 | 0.244 | 96.5 | 1.3435 | 5.6 | 0.2445 | 6.184232311 | 24.06 | 14.53437755 | 8 | 5.4 | 139 | 3.973998007 | 16.76 | 711 | 1.83 | 138 | 154 | 8 | 6 | 1.3 | 12370 | -10.84610777 | 0.4 | 15.69 | 2896 | 8 | 17.3 | 7.3605 | 15.69 | 5 | 12.8 | 44 | 110 | 8.76028027 | 3.154164308 | 8000 | 3200 | -10.84610777 | 28.47 | 230 | 4912 | 15.5 | 590.4 | 0.62 | 5 | 56 | 430 | 2.2 | 101.07 | 38.59 | 0.25 | 173 | 1.362 | 6.4 | 0.251 | 6.308328617 | 24.06 | 15.50088069 | 6 | 4.65 | 5 | 134 | 3.780696194 | 16.461 | 684.9 | 1.77 | 117 | 146 | 6 | 4 | 1.25 | 10280 | 0.4 | 13.91 | 2607 | 194 | 6 | 14.9 | 7.09243 | 13.51 | 5 | 9.6 | 42 | 96 | 8.63699786 | 3.000740558 | 5300 | 2400 | 27.16 | 220 | 4423 | 14 | 567.77 | 0.59 | 3 | 50 | 322 | 2.16 | 95.96 | 37.48 | 0.238 | 20 | 1.325 | 4.8 | 0.238 | 6.060136004 | 24.06 | 13.56787441 | 2 | 0.75 | 2 | 5 | 0.193301813 | 0.299 | 26.1 | 0.06 | 21 | 8 | 2 | 2 | 0.05 | 2090 | 1.78 | 289 | 35 | 2 | 2.4 | 0.26807 | 2.18 | 0 | 3.2 | 2 | 14 | 0.12328241 | 0.15342375 | 2700 | 800 | 1.31 | 10 | 489 | 1.5 | 22.63 | 0.03 | 6 | 108 | 0.04 | 5.11 | 1.11 | 0.012 | 153 | 0.037 | 1.6 | 0.013 | 0.248192613 | 0 | 1.933006279 | 6 | 4.65 | 5 | 139 | 3.973998007 | 684.9 | 1.77 | 138 | 154 | 6 | 6 | 1.3 | 10280 | 0 | 15.69 | 2896 | 6 | 17.3 | 7.09243 | 15.69 | 5 | 12.8 | 42 | 96 | 8.63699786 | 3.154164308 | 5300 | 2400 | 4912 | 15.5 | 590.4 | 0.59 | 50 | 322 | 2.16 | 95.96 | 37.48 | 0.25 | 20 | 1.362 | 4.8 | 0.251 | 6.308328617 | 24.06 | 15.50088069 | 8 | 7 | 134 | 3.780696194 | 711 | 117 | 146 | 8 | 4 | 1.25 | 12370 | -8.57093238 | 0.4 | 13.91 | 2607 | 194 | 8 | 14.9 | 7.3605 | 13.51 | 5 | 9.6 | 44 | 8.76028027 | 3.000740558 | -9.19463357 | 4423 | 14 | 567.77 | 0.62 | 3 | 56 | 430 | 2.2 | 101.07 | 38.59 | 0.238 | 1.325 | 6.4 | 6.060136004 | 13.56787441
4.5 | 4.275 | 7.5 | 155.5 | 4.365451968 | 18.4445 | 637.1 | 1.445 | 92.05 | 149.5 | 9.5 | 1.5 | 5.5 | 1.39 | 11065 | -6.54950275 | -0.33 | 20.97 | 1736.5 | 211.5 | 16.5 | 11.45 | 6.600312 | 21.3 | 5.5 | 10.175 | 61.5 | 63 | 8.122981805 | 3.464861523 | 5900 | 4450 | -6.55939265 | 28.4945 | 136.5 | 3329 | 22 | 376.245 | 1.09 | 2.5 | 63 | 167 | 1.89 | 150.17165 | 20.811 | 0.1895 | 11.4 | 1.536 | 17.35 | 0.19 | 6.898600502 | 25.19 | 22.07087862 | 6 | 4.65 | 172 | 4.756905929 | 20.428 | 684.9 | 1.77 | 138 | 154 | 13 | 6 | 1.48 | 11850 | -10.84610777 | -0.66 | 26.25 | 2896 | 27 | 17.3 | 7.09243 | 26.91 | 6 | 12.8 | 81 | 96 | 8.63699786 | 3.775558738 | 6500 | 6500 | -10.84610777 | 29.829 | 230 | 4912 | 28.5 | 590.4 | 1.59 | 5 | 76 | 322 | 2.16 | 204.3833 | 37.48 | 0.25 | 20 | 1.71 | 29.9 | 0.251 | 7.488872387 | 26.32 | 28.64087656 | 3 | 3.9 | 5 | 139 | 3.973998007 | 16.461 | 589.3 | 1.12 | 46.1 | 145 | 6 | 5 | 1.3 | 10280 | -0.66 | 15.69 | 577 | 194 | 6 | 5.6 | 6.108194 | 15.69 | 5 | 7.55 | 42 | 30 | 7.60896575 | 3.154164308 | 5300 | 2400 | 27.16 | 43 | 1746 | 15.5 | 162.09 | 0.59 | 0 | 50 | 12 | 1.62 | 95.96 | 4.142 | 0.129 | 2.8 | 1.362 | 4.8 | 0.129 | 6.308328617 | 24.06 | 15.50088069 | 3 | 0.75 | 5 | 33 | 0.782907922 | 3.967 | 95.6 | 0.65 | 91.9 | 9 | 7 | 1 | 0.18 | 1570 | 10.56 | 2319 | 35 | 21 | 11.7 | 0.984236 | 11.22 | 1 | 5.25 | 39 | 66 | 1.02803211 | 0.62139443 | 1200 | 4100 | 2.669 | 187 | 3166 | 13 | 428.31 | 1 | 26 | 310 | 0.54 | 108.4233 | 33.338 | 0.121 | 17.2 | 0.348 | 25.1 | 0.122 | 1.18054377 | 2.26 | 13.13999587 | 6 | 4.65 | 5 | 139 | 3.973998007 | 684.9 | 1.77 | 138 | 154 | 6 | 6 | 1.3 | 10280 | 0 | 15.69 | 2896 | 6 | 17.3 | 7.09243 | 15.69 | 5 | 12.8 | 42 | 96 | 8.63699786 | 3.154164308 | 5300 | 2400 | 4912 | 15.5 | 590.4 | 0.59 | 50 | 322 | 2.16 | 95.96 | 37.48 | 0.25 | 20 | 1.362 | 4.8 | 0.251 | 6.308328617 | 24.06 | 15.50088069 | 3 | 10 | 172 | 4.756905929 | 589.3 | 46.1 | 145 | 13 | 5 | 1.48 | 11850 | -2.25289773 | -0.66 | 26.25 | 577 | 194 | 27 | 5.6 | 6.108194 | 26.91 | 6 | 7.55 | 81 | 7.60896575 | 3.775558738 | -2.27267753 | 1746 | 28.5 | 162.09 | 1.59 | 0 | 76 | 12 | 1.62 | 204.3833 | 4.142 | 0.129 | 1.71 | 29.9 | 7.488872387 | 28.64087656
4 | 5.45 | 10 | 142 | 3.862851303 | 19.63 | 805 | 1.67 | 71.8 | 139 | 10 | 0 | 0 | 1.28 | 12023 | -5.0910129 | 0.06 | 14.47 | 1828.05 | 225 | 10 | 10 | 8.3369 | 14.41 | 5 | 4.8 | 46 | 60 | 5.18698918 | 3.065947111 | 8000 | 3200 | -5.13777457 | 32.93 | 180 | 3236 | 14.7 | 393.3 | 0.64 | 0 | 62 | 127 | 2.2 | 106.42 | 16.74 | 0.244 | 44 | 1.375 | 11.8 | 0.244 | 6.140393047 | 25.98 | 14.69838627 | 4 | 5.45 | 142 | 3.862851303 | 19.63 | 805 | 1.67 | 71.8 | 139 | 10 | 0 | 1.28 | 12023 | -5.0910129 | 0.06 | 14.47 | 1828.05 | 10 | 10 | 8.3369 | 14.41 | 5 | 4.8 | 46 | 60 | 5.18698918 | 3.065947111 | 8000 | 3200 | -5.13777457 | 32.93 | 180 | 3236 | 14.7 | 393.3 | 0.64 | 0 | 62 | 127 | 2.2 | 106.42 | 16.74 | 0.244 | 44 | 1.375 | 11.8 | 0.244 | 6.140393047 | 25.98 | 14.69838627 | 4 | 5.45 | 10 | 142 | 3.862851303 | 19.63 | 805 | 1.67 | 71.8 | 139 | 10 | 0 | 1.28 | 12023 | 0.06 | 14.47 | 1828.05 | 225 | 10 | 10 | 8.3369 | 14.41 | 5 | 4.8 | 46 | 60 | 5.18698918 | 3.065947111 | 8000 | 3200 | 32.93 | 180 | 3236 | 14.7 | 393.3 | 0.64 | 0 | 62 | 127 | 2.2 | 106.42 | 16.74 | 0.244 | 44 | 1.375 | 11.8 | 0.244 | 6.140393047 | 25.98 | 14.69838627 | 0 | 0 | 0 | 0 | 0 | 0 | 0 | 0 | 0 | 0 | 0 | 0 | 0 | 0 | 0 | 0 | 0 | 0 | 0 | 0 | 0 | 0 | 0 | 0 | 0 | 0 | 0 | 0 | 0 | 0 | 0 | 0 | 0 | 0 | 0 | 0 | 0 | 0 | 0 | 0 | 0 | 0 | 0 | 0 | 0 | 0 | 0 | 0 | 4 | 5.45 | 10 | 142 | 3.862851303 | 805 | 1.67 | 71.8 | 139 | 10 | 0 | 1.28 | 12023 | 0.06 | 14.47 | 1828.05 | 10 | 10 | 8.3369 | 14.41 | 5 | 4.8 | 46 | 60 | 5.18698918 | 3.065947111 | 8000 | 3200 | 3236 | 14.7 | 393.3 | 0.64 | 62 | 127 | 2.2 | 106.42 | 16.74 | 0.244 | 44 | 1.375 | 11.8 | 0.244 | 6.140393047 | 25.98 | 14.69838627 | 4 | 10 | 142 | 3.862851303 | 805 | 71.8 | 139 | 10 | 0 | 1.28 | 12023 | -5.0910129 | 0.06 | 14.47 | 1828.05 | 225 | 10 | 10 | 8.3369 | 14.41 | 5 | 4.8 | 46 | 5.18698918 | 3.065947111 | -5.13777457 | 3236 | 14.7 | 393.3 | 0.64 | 0 | 62 | 127 | 2.2 | 106.42 | 16.74 | 0.244 | 1.375 | 11.8 | 6.140393047 | 14.69838627
4 | 4.525 | 6 | 150 | 4.162124756 | 17.2775 | 723.5 | 1.56 | 47.4 | 157 | 7 | 1 | 4 | 1.36 | 12666.5 | -7.43283113 | -0.135 | 18.17 | 2167.025 | 209.5 | 14 | 6.7 | 7.580985 | 18.305 | 5.5 | 10.5 | 59 | 30 | 4.959829875 | 3.303480608 | 5300 | 3300 | -7.546036953 | 28.125 | 145 | 4056 | 18.55 | 527.185 | 0.735 | 4 | 53.5 | 133 | 1.75 | 142.455 | 21.97 | 0.192 | 37 | 1.4695 | 8.85 | 0.194 | 6.593577401 | 25.855 | 18.48354873 | 4 | 5.45 | 158 | 4.461398209 | 19.63 | 805 | 1.67 | 71.8 | 175 | 10 | 8 | 1.44 | 13310 | -5.0910129 | 0.06 | 21.87 | 2506 | 18 | 10 | 8.3369 | 22.2 | 6 | 16.2 | 72 | 60 | 5.18698918 | 3.541014105 | 8000 | 3400 | -5.13777457 | 32.93 | 180 | 4876 | 22.4 | 661.07 | 0.83 | 8 | 62 | 139 | 2.2 | 178.49 | 27.2 | 0.244 | 44 | 1.564 | 11.8 | 0.244 | 7.046761754 | 25.98 | 22.26871119 | 4 | 3.6 | 2 | 142 | 3.862851303 | 14.925 | 642 | 1.45 | 23 | 139 | 4 | 8 | 1.28 | 12023 | -0.33 | 14.47 | 1828.05 | 194 | 10 | 3.4 | 6.82507 | 14.41 | 5 | 4.8 | 46 | 0 | 4.73267057 | 3.065947111 | 2600 | 3200 | 23.32 | 110 | 3236 | 14.7 | 393.3 | 0.64 | 8 | 45 | 127 | 1.3 | 106.42 | 16.74 | 0.14 | 30 | 1.375 | 5.9 | 0.144 | 6.140393047 | 25.73 | 14.69838627 | 0 | 1.85 | 8 | 16 | 0.598546906 | 4.705 | 163 | 0.22 | 48.8 | 36 | 6 | 0 | 0.16 | 1287 | 7.4 | 677.95 | 31 | 8 | 6.6 | 1.51183 | 7.79 | 1 | 11.4 | 26 | 60 | 0.45431861 | 0.475066994 | 5400 | 200 | 9.61 | 70 | 1640 | 7.7 | 267.77 | 0.19 | 17 | 12 | 0.9 | 72.07 | 10.46 | 0.104 | 14 | 0.189 | 5.9 | 0.1 | 0.906368707 | 0.25 | 7.570324926 | 4 | 5.45 | 10 | 142 | 3.862851303 | 805 | 1.67 | 71.8 | 139 | 10 | 0 | 1.28 | 12023 | 0.06 | 14.47 | 1828.05 | 10 | 10 | 8.3369 | 14.41 | 5 | 4.8 | 46 | 60 | 5.18698918 | 3.065947111 | 8000 | 3200 | 3236 | 14.7 | 393.3 | 0.64 | 62 | 127 | 2.2 | 106.42 | 16.74 | 0.244 | 44 | 1.375 | 11.8 | 0.244 | 6.140393047 | 25.98 | 14.69838627 | 4 | 2 | 158 | 4.461398209 | 642 | 23 | 175 | 4 | 8 | 1.44 | 13310 | -9.77464936 | -0.33 | 21.87 | 2506 | 194 | 18 | 3.4 | 6.82507 | 22.2 | 6 | 16.2 | 72 | 4.73267057 | 3.541014105 | -9.954299335 | 4876 | 22.4 | 661.07 | 0.83 | 8 | 45 | 139 | 1.3 | 178.49 | 27.2 | 0.14 | 1.564 | 5.9 | 7.046761754 | 22.26871119
3 | 4.825 | 10 | 147 | 4.259548751 | 19.1945 | 906 | 1.455 | 40.07 | 135.5 | 11 | 1 | 0 | 1.385 | 12778.5 | -2.62542193 | -1.423793104 | 18.4 | 1031.185 | 195.5 | 18 | 5.5 | 9.3872 | 19.8237931 | 5.5 | 5.08 | 63 | 30 | 4.227563015 | 3.380806084 | 5550 | 4350 | -2.693940066 | 33.566 | 102.5 | 1932.865 | 19.25 | 226.3 | 0.83 | 0 | 66.5 | 74.5 | 2.1 | 153.505 | 9.5175 | 0.192 | 22 | 1.4875 | 30.4 | 0.192 | 6.61810907 | 26.9815 | 19.65506417 | 4 | 5.45 | 152 | 4.656246199 | 19.63 | 1007 | 1.67 | 71.8 | 139 | 12 | 0 | 1.49 | 13534 | -5.0910129 | 0.06 | 22.33 | 1828.05 | 26 | 10 | 10.4375 | 25.23758621 | 6 | 5.36 | 80 | 60 | 5.18698918 | 3.695665057 | 8000 | 5500 | -5.13777457 | 34.202 | 180 | 3236 | 23.8 | 393.3 | 1.02 | 0 | 71 | 127 | 2.2 | 200.59 | 16.74 | 0.244 | 44 | 1.6 | 49 | 0.244 | 7.095825093 | 27.983 | 24.61174207 | 2 | 4.2 | 10 | 142 | 3.862851303 | 18.759 | 805 | 1.24 | 8.34 | 132 | 10 | 0 | 1.28 | 12023 | -2.907586207 | 14.47 | 234.32 | 166 | 10 | 1 | 8.3369 | 14.41 | 5 | 4.8 | 46 | 60 | 3.26813685 | 3.065947111 | 3100 | 3200 | 32.93 | 25 | 629.73 | 14.7 | 59.3 | 0.64 | 0 | 62 | 22 | 2 | 106.42 | 2.295 | 0.14 | 44 | 1.375 | 11.8 | 0.14 | 6.140393047 | 25.98 | 14.69838627 | 2 | 1.25 | 0 | 10 | 0.793394896 | 0.871 | 202 | 0.43 | 63.46 | 7 | 2 | 0 | 0.21 | 1511 | 7.86 | 1593.73 | 59 | 16 | 9 | 2.1006 | 10.82758621 | 1 | 0.56 | 34 | 0 | 1.91885233 | 0.629717946 | 4900 | 2300 | 1.272 | 155 | 2606.27 | 9.1 | 334 | 0.38 | 9 | 105 | 0.2 | 94.17 | 14.445 | 0.104 | 0 | 0.225 | 37.2 | 0.104 | 0.955432046 | 2.003 | 9.913355801 | 4 | 5.45 | 10 | 142 | 3.862851303 | 805 | 1.67 | 71.8 | 139 | 10 | 0 | 1.28 | 12023 | 0.06 | 14.47 | 1828.05 | 10 | 10 | 8.3369 | 14.41 | 5 | 4.8 | 46 | 60 | 5.18698918 | 3.065947111 | 8000 | 3200 | 3236 | 14.7 | 393.3 | 0.64 | 62 | 127 | 2.2 | 106.42 | 16.74 | 0.244 | 44 | 1.375 | 11.8 | 0.244 | 6.140393047 | 25.98 | 14.69838627 | 2 | 10 | 152 | 4.656246199 | 1007 | 8.34 | 132 | 12 | 0 | 1.49 | 13534 | -0.15983096 | -2.907586207 | 22.33 | 234.32 | 166 | 26 | 1 | 10.4375 | 25.23758621 | 6 | 5.36 | 80 | 3.26813685 | 3.695665057 | -0.250105562 | 629.73 | 23.8 | 59.3 | 1.02 | 0 | 71 | 22 | 2 | 200.59 | 2.295 | 0.14 | 1.6 | 49 | 7.095825093 | 24.61174207
5 | 5.05 | 7.5 | 140.5 | 3.918424655 | 18.0455 | 744.95 | 1.72 | 104.9 | 146.5 | 8 | 0.5 | 3 | 1.29 | 11151.5 | -7.968560335 | 0.03 | 15.08 | 2362.025 | 227 | 8 | 13.65 | 7.714665 | 15.05 | 5 | 8.8 | 44 | 78 | 6.91199352 | 3.11005571 | 6650 | 2800 | -7.99194117 | 30.045 | 205 | 4074 | 15.1 | 491.85 | 0.615 | 2.5 | 56 | 224.5 | 2.18 | 101.19 | 27.11 | 0.247 | 32 | 1.3685 | 8.3 | 0.2475 | 6.224360832 | 25.02 | 15.09963348 | 6 | 5.45 | 142 | 3.973998007 | 19.63 | 805 | 1.77 | 138 | 154 | 10 | 6 | 1.3 | 12023 | -5.0910129 | 0.06 | 15.69 | 2896 | 10 | 17.3 | 8.3369 | 15.69 | 5 | 12.8 | 46 | 96 | 8.63699786 | 3.154164308 | 8000 | 3200 | -5.13777457 | 32.93 | 230 | 4912 | 15.5 | 590.4 | 0.64 | 5 | 62 | 322 | 2.2 | 106.42 | 37.48 | 0.25 | 44 | 1.375 | 11.8 | 0.251 | 6.308328617 | 25.98 | 15.50088069 | 4 | 4.65 | 5 | 139 | 3.862851303 | 16.461 | 684.9 | 1.67 | 71.8 | 139 | 6 | 6 | 1.28 | 10280 | 0 | 14.47 | 1828.05 | 225 | 6 | 10 | 7.09243 | 14.41 | 5 | 4.8 | 42 | 60 | 5.18698918 | 3.065947111 | 5300 | 2400 | 27.16 | 180 | 3236 | 14.7 | 393.3 | 0.59 | 5 | 50 | 127 | 2.16 | 95.96 | 16.74 | 0.244 | 20 | 1.362 | 4.8 | 0.244 | 6.140393047 | 24.06 | 14.69838627 | 2 | 0.8 | 5 | 3 | 0.111146704 | 3.169 | 120.1 | 0.1 | 66.2 | 15 | 4 | 0 | 0.02 | 1743 | 1.22 | 1067.95 | 4 | 4 | 7.3 | 1.24447 | 1.28 | 0 | 8 | 4 | 36 | 3.45000868 | 0.088217197 | 2700 | 800 | 5.77 | 50 | 1676 | 0.8 | 197.1 | 0.05 | 12 | 195 | 0.04 | 10.46 | 20.74 | 0.006 | 24 | 0.013 | 7 | 0.007 | 0.16793557 | 1.92 | 0.802494419 | 4 | 5.45 | 10 | 142 | 3.862851303 | 805 | 1.67 | 71.8 | 139 | 10 | 0 | 1.28 | 12023 | 0.06 | 14.47 | 1828.05 | 10 | 10 | 8.3369 | 14.41 | 5 | 4.8 | 46 | 60 | 5.18698918 | 3.065947111 | 8000 | 3200 | 3236 | 14.7 | 393.3 | 0.64 | 62 | 127 | 2.2 | 106.42 | 16.74 | 0.244 | 44 | 1.375 | 11.8 | 0.244 | 6.140393047 | 25.98 | 14.69838627 | 6 | 5 | 139 | 3.973998007 | 684.9 | 138 | 154 | 6 | 6 | 1.3 | 10280 | -10.84610777 | 0 | 15.69 | 2896 | 229 | 6 | 17.3 | 7.09243 | 15.69 | 5 | 12.8 | 42 | 8.63699786 | 3.154164308 | -10.84610777 | 4912 | 15.5 | 590.4 | 0.59 | 5 | 50 | 322 | 2.16 | 95.96 | 37.48 | 0.25 | 1.362 | 4.8 | 6.308328617 | 15.50088069
4.5 | 4.75 | 7 | 142.5 | 4.018420103 | 16.975 | 734.5 | 1.655 | 62.75 | 151.5 | 7.5 | 0.5 | 3.5 | 1.31 | 10296.5 | -7.592167215 | 0.03 | 16.325 | 2289.025 | 227 | 7.5 | 8.3 | 7.547875 | 16.295 | 5 | 10.25 | 43.5 | 78 | 5.044405625 | 3.189422149 | 8400 | 5850 | -7.61554805 | 28.985 | 175 | 4126.5 | 16.4 | 541.7 | 0.64 | 3 | 54.5 | 115.5 | 1.9 | 99.66319 | 23.37 | 0.2545 | 41 | 1.402 | 9.55 | 0.2545 | 6.383093711 | 25.29 | 16.35025962 | 5 | 5.45 | 143 | 4.173988903 | 19.63 | 805 | 1.67 | 71.8 | 164 | 10 | 7 | 1.34 | 12023 | -5.0910129 | 0.06 | 18.18 | 2750 | 10 | 10 | 8.3369 | 18.18 | 5 | 15.7 | 46 | 96 | 5.18698918 | 3.312897187 | 8800 | 8500 | -5.13777457 | 32.93 | 180 | 5017 | 18.1 | 690.1 | 0.64 | 6 | 62 | 127 | 2.2 | 106.42 | 30 | 0.265 | 44 | 1.429 | 11.8 | 0.265 | 6.625794375 | 25.98 | 18.00213298 | 4 | 4.05 | 4 | 142 | 3.862851303 | 14.32 | 664 | 1.64 | 53.7 | 139 | 5 | 7 | 1.28 | 8570 | 0 | 14.47 | 1828.05 | 225 | 5 | 6.6 | 6.75885 | 14.41 | 5 | 4.8 | 41 | 60 | 4.90182207 | 3.065947111 | 8000 | 3200 | 25.04 | 170 | 3236 | 14.7 | 393.3 | 0.64 | 6 | 47 | 104 | 1.6 | 92.90638 | 16.74 | 0.244 | 38 | 1.375 | 7.3 | 0.244 | 6.140393047 | 24.6 | 14.69838627 | 1 | 1.4 | 6 | 1 | 0.3111376 | 5.31 | 141 | 0.03 | 18.1 | 25 | 5 | 0 | 0.06 | 3453 | 3.71 | 921.95 | 4 | 5 | 3.4 | 1.57805 | 3.77 | 0 | 10.9 | 5 | 36 | 0.28516711 | 0.246950076 | 800 | 5300 | 7.89 | 10 | 1781 | 3.4 | 296.8 | 0 | 15 | 23 | 0.6 | 13.51362 | 13.26 | 0.021 | 6 | 0.054 | 4.5 | 0.021 | 0.485401328 | 1.38 | 3.303746712 | 4 | 5.45 | 10 | 142 | 3.862851303 | 805 | 1.67 | 71.8 | 139 | 10 | 0 | 1.28 | 12023 | 0.06 | 14.47 | 1828.05 | 10 | 10 | 8.3369 | 14.41 | 5 | 4.8 | 46 | 60 | 5.18698918 | 3.065947111 | 8000 | 3200 | 3236 | 14.7 | 393.3 | 0.64 | 62 | 127 | 2.2 | 106.42 | 16.74 | 0.244 | 44 | 1.375 | 11.8 | 0.244 | 6.140393047 | 25.98 | 14.69838627 | 5 | 4 | 143 | 4.173988903 | 664 | 53.7 | 164 | 5 | 7 | 1.34 | 8570 | -10.09332153 | 0 | 18.18 | 2750 | 229 | 5 | 6.6 | 6.75885 | 18.18 | 5 | 15.7 | 41 | 4.90182207 | 3.312897187 | -10.09332153 | 5017 | 18.1 | 690.1 | 0.64 | 6 | 47 | 104 | 1.6 | 92.90638 | 30 | 0.265 | 1.429 | 7.3 | 6.625794375 | 18.00213298
5 | 5.425 | 9 | 137 | 3.827817697 | 18.855 | 762.5 | 1.715 | 110.9 | 140.5 | 9.5 | 0.5 | 1.5 | 1.265 | 12236.5 | -6.000498405 | 0.18 | 14.205 | 2032.525 | 225 | 9.5 | 16.5 | 7.8979 | 14.025 | 5 | 6.7 | 45.5 | 90 | 6.27790677 | 3.038140919 | 8000 | 3200 | -6.195710045 | 31.995 | 280 | 3602 | 13.1 | 444.345 | 0.655 | 1 | 60.5 | 228.5 | 2.24 | 104.66275 | 21.665 | 0.243 | 97 | 1.36 | 10 | 0.2435 | 6.102441299 | 25.48 | 14.21194804 | 6 | 5.45 | 142 | 3.862851303 | 19.63 | 805 | 1.76 | 150 | 142 | 10 | 3 | 1.28 | 12450 | -5.0910129 | 0.3 | 14.47 | 2237 | 10 | 23 | 8.3369 | 14.41 | 5 | 8.6 | 46 | 120 | 7.36882436 | 3.065947111 | 8000 | 3200 | -5.13777457 | 32.93 | 380 | 3968 | 14.7 | 495.39 | 0.67 | 2 | 62 | 330 | 2.28 | 106.42 | 26.59 | 0.244 | 150 | 1.375 | 11.8 | 0.244 | 6.140393047 | 25.98 | 14.69838627 | 4 | 5.4 | 8 | 132 | 3.79278409 | 18.08 | 720 | 1.67 | 71.8 | 139 | 9 | 3 | 1.25 | 12023 | 0.06 | 13.94 | 1828.05 | 225 | 9 | 10 | 7.4589 | 13.64 | 5 | 4.8 | 45 | 60 | 5.18698918 | 3.010334727 | 8000 | 3200 | 31.06 | 180 | 3236 | 11.5 | 393.3 | 0.64 | 2 | 59 | 127 | 2.2 | 102.9055 | 16.74 | 0.242 | 44 | 1.345 | 8.2 | 0.243 | 6.064489551 | 24.98 | 13.72550981 | 2 | 0.05 | 2 | 10 | 0.070067213 | 1.55 | 85 | 0.09 | 78.2 | 3 | 1 | 0 | 0.03 | 427 | 0.53 | 408.95 | 0 | 1 | 13 | 0.878 | 0.77 | 0 | 3.8 | 1 | 60 | 2.18183518 | 0.055612384 | 0 | 0 | 1.87 | 200 | 732 | 3.2 | 102.09 | 0.03 | 3 | 203 | 0.08 | 3.5145 | 9.85 | 0.002 | 106 | 0.03 | 3.6 | 0.001 | 0.075903496 | 1 | 0.972876458 | 4 | 5.45 | 10 | 142 | 3.862851303 | 805 | 1.67 | 71.8 | 139 | 10 | 0 | 1.28 | 12023 | 0.06 | 14.47 | 1828.05 | 10 | 10 | 8.3369 | 14.41 | 5 | 4.8 | 46 | 60 | 5.18698918 | 3.065947111 | 8000 | 3200 | 3236 | 14.7 | 393.3 | 0.64 | 62 | 127 | 2.2 | 106.42 | 16.74 | 0.244 | 44 | 1.375 | 11.8 | 0.244 | 6.140393047 | 25.98 | 14.69838627 | 6 | 8 | 132 | 3.79278409 | 720 | 150 | 142 | 9 | 3 | 1.25 | 12450 | -6.90998391 | 0.3 | 13.94 | 2237 | 225 | 9 | 23 | 7.4589 | 13.64 | 5 | 8.6 | 45 | 7.36882436 | 3.010334727 | -7.25364552 | 3968 | 11.5 | 495.39 | 0.67 | 2 | 59 | 330 | 2.28 | 102.9055 | 26.59 | 0.242 | 1.345 | 8.2 | 6.064489551 | 13.72550981
6 | 5.425 | 8.5 | 138 | 3.821773749 | 18.195 | 758 | 1.75 | 94.4 | 142.5 | 9 | 0.5 | 2 | 1.265 | 12196.5 | -6.83097264 | 0.23 | 14.19 | 2217.525 | 209.5 | 9 | 12.45 | 7.8487 | 13.96 | 5 | 7.2 | 45 | 85 | 6.973634725 | 3.033343835 | 8000 | 3200 | -7.16620407 | 30.7 | 200 | 3829.5 | 14.35 | 480.535 | 0.63 | 1.5 | 59 | 278.5 | 2.2 | 103.745 | 27.665 | 0.241 | 108.5 | 1.35 | 9.1 | 0.241 | 6.100264526 | 25.02 | 14.13313034 | 8 | 5.45 | 142 | 3.862851303 | 19.63 | 805 | 1.83 | 117 | 146 | 10 | 4 | 1.28 | 12370 | -5.0910129 | 0.4 | 14.47 | 2607 | 10 | 14.9 | 8.3369 | 14.41 | 5 | 9.6 | 46 | 110 | 8.76028027 | 3.065947111 | 8000 | 3200 | -5.13777457 | 32.93 | 220 | 4423 | 14.7 | 567.77 | 0.64 | 3 | 62 | 430 | 2.2 | 106.42 | 38.59 | 0.244 | 173 | 1.375 | 11.8 | 0.244 | 6.140393047 | 25.98 | 14.69838627 | 4 | 5.4 | 7 | 134 | 3.780696194 | 16.76 | 711 | 1.67 | 71.8 | 139 | 8 | 4 | 1.25 | 12023 | 0.06 | 13.91 | 1828.05 | 194 | 8 | 10 | 7.3605 | 13.51 | 5 | 4.8 | 44 | 60 | 5.18698918 | 3.000740558 | 8000 | 3200 | 28.47 | 180 | 3236 | 14 | 393.3 | 0.62 | 3 | 56 | 127 | 2.2 | 101.07 | 16.74 | 0.238 | 44 | 1.325 | 6.4 | 0.238 | 6.060136004 | 24.06 | 13.56787441 | 4 | 0.05 | 3 | 8 | 0.082155109 | 2.87 | 94 | 0.16 | 45.2 | 7 | 2 | 0 | 0.03 | 347 | 0.56 | 778.95 | 31 | 2 | 4.9 | 0.9764 | 0.9 | 0 | 4.8 | 2 | 50 | 3.57329109 | 0.065206553 | 0 | 0 | 4.46 | 40 | 1187 | 0.7 | 174.47 | 0.02 | 6 | 303 | 0 | 5.35 | 21.85 | 0.006 | 129 | 0.05 | 5.4 | 0.006 | 0.080257043 | 1.92 | 1.130511859 | 4 | 5.45 | 10 | 142 | 3.862851303 | 805 | 1.67 | 71.8 | 139 | 10 | 0 | 1.28 | 12023 | 0.06 | 14.47 | 1828.05 | 10 | 10 | 8.3369 | 14.41 | 5 | 4.8 | 46 | 60 | 5.18698918 | 3.065947111 | 8000 | 3200 | 3236 | 14.7 | 393.3 | 0.64 | 62 | 127 | 2.2 | 106.42 | 16.74 | 0.244 | 44 | 1.375 | 11.8 | 0.244 | 6.140393047 | 25.98 | 14.69838627 | 8 | 7 | 134 | 3.780696194 | 711 | 117 | 146 | 8 | 4 | 1.25 | 12370 | -8.57093238 | 0.4 | 13.91 | 2607 | 194 | 8 | 14.9 | 7.3605 | 13.51 | 5 | 9.6 | 44 | 8.76028027 | 3.000740558 | -9.19463357 | 4423 | 14 | 567.77 | 0.62 | 3 | 56 | 430 | 2.2 | 101.07 | 38.59 | 0.238 | 1.325 | 6.4 | 6.060136004 | 13.56787441
4.5 | 4.75 | 6.5 | 143.5 | 4.016121649 | 9.815 | 783 | 1.65 | 64.65 | 154.5 | 7.5 | 1 | 3.5 | 1.31 | 14336.5 | -8.47120622 | 0.03 | 16.295 | 2559.025 | 227 | 14.5 | 9.05 | 7.943235 | 16.265 | 5.5 | 8.95 | 59.5 | 60 | 5.311616365 | 3.187597865 | 6400 | 2750 | -8.494587055 | 16.465 | 190 | 4483.5 | 16.15 | 565.15 | 0.64 | 3.5 | 55 | 155 | 1.85 | 143.68394 | 26.655 | 0.192 | 56.5 | 1.4025 | 9.05 | 0.192 | 6.379445143 | 25.67 | 16.37255791 | 5 | 5.45 | 145 | 4.169391995 | 19.63 | 805 | 1.67 | 71.8 | 170 | 10 | 7 | 1.34 | 16650 | -5.0910129 | 0.06 | 18.12 | 3290 | 19 | 10 | 8.3369 | 18.12 | 6 | 13.1 | 73 | 60 | 5.43624355 | 3.309248619 | 8000 | 3200 | -5.13777457 | 32.93 | 200 | 5731 | 17.6 | 737 | 0.64 | 7 | 62 | 183 | 2.2 | 180.94788 | 36.57 | 0.244 | 69 | 1.43 | 11.8 | 0.244 | 6.618497239 | 25.98 | 18.04672956 | 4 | 4.05 | 3 | 142 | 3.862851303 | 19.63 | 761 | 1.63 | 57.5 | 139 | 5 | 7 | 1.28 | 12023 | 0 | 14.47 | 1828.05 | 225 | 10 | 8.1 | 7.54957 | 14.41 | 5 | 4.8 | 46 | 60 | 5.18698918 | 3.065947111 | 4800 | 2300 | 32.93 | 180 | 3236 | 14.7 | 393.3 | 0.64 | 7 | 48 | 127 | 1.5 | 106.42 | 16.74 | 0.14 | 44 | 1.375 | 6.3 | 0.14 | 6.140393047 | 25.36 | 14.69838627 | 1 | 1.4 | 7 | 3 | 0.306540692 | 0 | 44 | 0.04 | 14.3 | 31 | 5 | 0 | 0.06 | 4627 | 3.65 | 1461.95 | 4 | 9 | 1.9 | 0.78733 | 3.71 | 1 | 8.3 | 27 | 0 | 0.24925437 | 0.243301508 | 3200 | 900 | 0 | 20 | 2495 | 2.9 | 343.7 | 0 | 14 | 56 | 0.7 | 74.52788 | 19.83 | 0.104 | 25 | 0.055 | 5.5 | 0.104 | 0.478104192 | 0.62 | 3.348343291 | 4 | 5.45 | 10 | 142 | 3.862851303 | 805 | 1.67 | 71.8 | 139 | 10 | 0 | 1.28 | 12023 | 0.06 | 14.47 | 1828.05 | 10 | 10 | 8.3369 | 14.41 | 5 | 4.8 | 46 | 60 | 5.18698918 | 3.065947111 | 8000 | 3200 | 3236 | 14.7 | 393.3 | 0.64 | 62 | 127 | 2.2 | 106.42 | 16.74 | 0.244 | 44 | 1.375 | 11.8 | 0.244 | 6.140393047 | 25.98 | 14.69838627 | 5 | 3 | 145 | 4.169391995 | 761 | 57.5 | 170 | 5 | 7 | 1.34 | 16650 | -11.85139954 | 0 | 18.12 | 3290 | 229 | 19 | 8.1 | 7.54957 | 18.12 | 6 | 13.1 | 73 | 5.43624355 | 3.309248619 | -11.85139954 | 5731 | 17.6 | 737 | 0.64 | 7 | 48 | 183 | 1.5 | 180.94788 | 36.57 | 0.14 | 1.43 | 6.3 | 6.618497239 | 18.04672956
5.5 | 5.375 | 7.5 | 139 | 3.857250339 | 17.445 | 753.5 | 1.74 | 61.2 | 143 | 8.5 | 1 | 2.5 | 1.275 | 11761.5 | -7.59138714 | 0.1075 | 14.455 | 2129.025 | 209.5 | 8.5 | 5.0005 | 7.80845 | 14.3475 | 5 | 8.1 | 44.5 | 65 | 7.11556352 | 3.061501623 | 4000 | 1600 | -7.746462882 | 31.235 | 90 | 3887 | 14.45 | 447.65 | 0.6 | 2.5 | 57.5 | 253.5 | 2.05 | 102.21 | 25.015 | 0.242 | 22 | 1.3665 | 9.9 | 0.122 | 6.138269813 | 12.99 | 14.42469889 | 7 | 5.45 | 142 | 3.862851303 | 19.63 | 805 | 1.81 | 71.8 | 147 | 10 | 5 | 1.28 | 12023 | -5.0910129 | 0.155 | 14.47 | 2430 | 10 | 10 | 8.3369 | 14.41 | 5 | 11.4 | 46 | 70 | 9.04413786 | 3.065947111 | 8000 | 3200 | -5.13777457 | 32.93 | 180 | 4538 | 14.7 | 502 | 0.64 | 5 | 62 | 380 | 2.2 | 106.42 | 33.29 | 0.244 | 44 | 1.375 | 11.8 | 0.244 | 6.140393047 | 25.98 | 14.69838627 | 4 | 5.3 | 5 | 136 | 3.851649375 | 15.26 | 702 | 1.67 | 50.6 | 139 | 7 | 5 | 1.27 | 11500 | 0.06 | 14.44 | 1828.05 | 194 | 7 | 0.001 | 7.28 | 14.285 | 5 | 4.8 | 43 | 60 | 5.18698918 | 3.057056135 | 8000 | 3200 | 29.54 | 180 | 3236 | 14.2 | 393.3 | 0.56 | 5 | 53 | 127 | 1.9 | 98 | 16.74 | 0.24 | 44 | 1.358 | 8 | 0.244 | 6.136146578 | 25.98 | 14.15101151 | 3 | 0.15 | 5 | 6 | 0.011201928 | 4.37 | 103 | 0.14 | 21.2 | 8 | 3 | 0 | 0.01 | 523 | 0.03 | 601.95 | 31 | 3 | 9.999 | 1.0569 | 0.125 | 0 | 6.6 | 3 | 10 | 3.85714868 | 0.008890976 | 0 | 0 | 3.39 | 0 | 1302 | 0.5 | 108.7 | 0.08 | 9 | 253 | 0.3 | 8.42 | 16.55 | 0.004 | 0 | 0.017 | 3.8 | 0 | 0.004246469 | 0 | 0.54737476 | 4 | 5.45 | 10 | 142 | 3.862851303 | 805 | 1.67 | 71.8 | 139 | 10 | 0 | 1.28 | 12023 | 0.06 | 14.47 | 1828.05 | 10 | 10 | 8.3369 | 14.41 | 5 | 4.8 | 46 | 60 | 5.18698918 | 3.065947111 | 8000 | 3200 | 3236 | 14.7 | 393.3 | 0.64 | 62 | 127 | 2.2 | 106.42 | 16.74 | 0.244 | 44 | 1.375 | 11.8 | 0.244 | 6.140393047 | 25.98 | 14.69838627 | 7 | 5 | 136 | 3.851649375 | 702 | 50.6 | 147 | 7 | 5 | 1.27 | 11500 | -10.09176138 | 0.155 | 14.44 | 2430 | 194 | 7 | 0.001 | 7.28 | 14.285 | 5 | 11.4 | 43 | 9.04413786 | 3.057056135 | -10.3551512 | 4538 | 14.2 | 502 | 0.56 | 5 | 53 | 380 | 1.9 | 98 | 33.29 | 0.24 | 1.358 | 8 | 6.136146578 | 14.15101151