## Sheet1
valence_composition_average | phi_composition_average | NdValence_composition_average | MiracleRadius_composition_average | GSestFCClatcnt_composition_average | SecondIonizationEnergy_composition_average | IonizationEnergy_composition_average | n_ws^third_composition_average | ThermalConductivity_composition_average | CovalentRadius_composition_average | Column_composition_average | NsValence_composition_average | NUnfilled_composition_average | CovalentRadii_composition_average | Density_composition_average | BCCenergy_pa_composition_average | BCCvolume_padiff_composition_average | BCCvolume_pa_composition_average | MeltingT_composition_average | SpaceGroupNumber_composition_average | NValance_composition_average | ElectricalConductivity_composition_average | FirstIonizationEnergy_composition_average | GSvolume_pa_composition_average | Row_composition_average | Polarizability_composition_average | AtomicNumber_composition_average | ElectronAffinity_composition_average | BCCfermi_composition_average | GSestBCClatcnt_composition_average | HHIr_composition_average | HHIp_composition_average | GSenergy_pa_composition_average | ThirdIonizationEnergy_composition_average | BulkModulus_composition_average | BoilingT_composition_average | ICSDVolume_composition_average | HeatVaporization_composition_average | IonicRadii_composition_average | NdUnfilled_composition_average | MendeleevNumber_composition_average | ElasticModulus_composition_average | Electronegativity_composition_average | AtomicWeight_composition_average | HeatFusion_composition_average | SpecificHeatCapacity_composition_average | ShearModulus_composition_average | AtomicRadii_composition_average | ThermalExpansionCoefficient_composition_average | HeatCapacityMass_composition_average | BCCefflatcnt_composition_average | HeatCapacityMolar_composition_average | AtomicVolume_composition_average | valence_max_value | phi_max_value | MiracleRadius_max_value | GSestFCClatcnt_max_value | SecondIonizationEnergy_max_value | IonizationEnergy_max_value | n_ws^third_max_value | ThermalConductivity_max_value | CovalentRadius_max_value | Column_max_value | NUnfilled_max_value | CovalentRadii_max_value | Density_max_value | BCCenergy_pa_max_value | BCCvolume_padiff_max_value | BCCvolume_pa_max_value | MeltingT_max_value | NValance_max_value | ElectricalConductivity_max_value | FirstIonizationEnergy_max_value | GSvolume_pa_max_value | Row_max_value | Polarizability_max_value | AtomicNumber_max_value | ElectronAffinity_max_value | BCCfermi_max_value | GSestBCClatcnt_max_value | HHIr_max_value | HHIp_max_value | GSenergy_pa_max_value | ThirdIonizationEnergy_max_value | BulkModulus_max_value | BoilingT_max_value | ICSDVolume_max_value | HeatVaporization_max_value | IonicRadii_max_value | NdUnfilled_max_value | MendeleevNumber_max_value | ElasticModulus_max_value | Electronegativity_max_value | AtomicWeight_max_value | HeatFusion_max_value | SpecificHeatCapacity_max_value | ShearModulus_max_value | AtomicRadii_max_value | ThermalExpansionCoefficient_max_value | HeatCapacityMass_max_value | BCCefflatcnt_max_value | HeatCapacityMolar_max_value | AtomicVolume_max_value | valence_min_value | phi_min_value | NdValence_min_value | MiracleRadius_min_value | GSestFCClatcnt_min_value | SecondIonizationEnergy_min_value | IonizationEnergy_min_value | n_ws^third_min_value | ThermalConductivity_min_value | CovalentRadius_min_value | Column_min_value | NUnfilled_min_value | CovalentRadii_min_value | Density_min_value | BCCvolume_padiff_min_value | BCCvolume_pa_min_value | MeltingT_min_value | SpaceGroupNumber_min_value | NValance_min_value | ElectricalConductivity_min_value | FirstIonizationEnergy_min_value | GSvolume_pa_min_value | Row_min_value | Polarizability_min_value | AtomicNumber_min_value | ElectronAffinity_min_value | BCCfermi_min_value | GSestBCClatcnt_min_value | HHIr_min_value | HHIp_min_value | ThirdIonizationEnergy_min_value | BulkModulus_min_value | BoilingT_min_value | ICSDVolume_min_value | HeatVaporization_min_value | IonicRadii_min_value | NdUnfilled_min_value | MendeleevNumber_min_value | ElasticModulus_min_value | Electronegativity_min_value | AtomicWeight_min_value | HeatFusion_min_value | SpecificHeatCapacity_min_value | ShearModulus_min_value | AtomicRadii_min_value | ThermalExpansionCoefficient_min_value | HeatCapacityMass_min_value | BCCefflatcnt_min_value | HeatCapacityMolar_min_value | AtomicVolume_min_value | valence_difference | phi_difference | NdValence_difference | MiracleRadius_difference | GSestFCClatcnt_difference | SecondIonizationEnergy_difference | IonizationEnergy_difference | n_ws^third_difference | ThermalConductivity_difference | CovalentRadius_difference | Column_difference | NUnfilled_difference | CovalentRadii_difference | Density_difference | BCCvolume_pa_difference | MeltingT_difference | SpaceGroupNumber_difference | NValance_difference | ElectricalConductivity_difference | FirstIonizationEnergy_difference | GSvolume_pa_difference | Row_difference | Polarizability_difference | AtomicNumber_difference | ElectronAffinity_difference | BCCfermi_difference | GSestBCClatcnt_difference | HHIr_difference | HHIp_difference | ThirdIonizationEnergy_difference | BulkModulus_difference | BoilingT_difference | ICSDVolume_difference | HeatVaporization_difference | IonicRadii_difference | MendeleevNumber_difference | ElasticModulus_difference | Electronegativity_difference | AtomicWeight_difference | HeatFusion_difference | SpecificHeatCapacity_difference | ShearModulus_difference | AtomicRadii_difference | ThermalExpansionCoefficient_difference | HeatCapacityMass_difference | BCCefflatcnt_difference | HeatCapacityMolar_difference | AtomicVolume_difference | Site1_valence | Site1_phi | Site1_NdValence | Site1_MiracleRadius | Site1_GSestFCClatcnt | Site1_IonizationEnergy | Site1_n_ws^third | Site1_ThermalConductivity | Site1_CovalentRadius | Site1_Column | Site1_NUnfilled | Site1_CovalentRadii | Site1_Density | Site1_BCCvolume_padiff | Site1_BCCvolume_pa | Site1_MeltingT | Site1_NValance | Site1_ElectricalConductivity | Site1_FirstIonizationEnergy | Site1_GSvolume_pa | Site1_Row | Site1_Polarizability | Site1_AtomicNumber | Site1_ElectronAffinity | Site1_BCCfermi | Site1_GSestBCClatcnt | Site1_HHIr | Site1_HHIp | Site1_BoilingT | Site1_ICSDVolume | Site1_HeatVaporization | Site1_IonicRadii | Site1_MendeleevNumber | Site1_ElasticModulus | Site1_Electronegativity | Site1_AtomicWeight | Site1_HeatFusion | Site1_SpecificHeatCapacity | Site1_ShearModulus | Site1_AtomicRadii | Site1_ThermalExpansionCoefficient | Site1_HeatCapacityMass | Site1_BCCefflatcnt | Site1_HeatCapacityMolar | Site1_AtomicVolume | Site2_valence | Site2_NdValence | Site2_MiracleRadius | Site2_GSestFCClatcnt | Site2_IonizationEnergy | Site2_ThermalConductivity | Site2_CovalentRadius | Site2_Column | Site2_NUnfilled | Site2_CovalentRadii | Site2_Density | Site2_BCCenergy_pa | Site2_BCCvolume_padiff | Site2_BCCvolume_pa | Site2_MeltingT | Site2_SpaceGroupNumber | Site2_NValance | Site2_ElectricalConductivity | Site2_FirstIonizationEnergy | Site2_GSvolume_pa | Site2_Row | Site2_Polarizability | Site2_AtomicNumber | Site2_BCCfermi | Site2_GSestBCClatcnt | Site2_GSenergy_pa | Site2_BoilingT | Site2_ICSDVolume | Site2_HeatVaporization | Site2_IonicRadii | Site2_NdUnfilled | Site2_MendeleevNumber | Site2_ElasticModulus | Site2_Electronegativity | Site2_AtomicWeight | Site2_HeatFusion | Site2_SpecificHeatCapacity | Site2_AtomicRadii | Site2_ThermalExpansionCoefficient | Site2_BCCefflatcnt | Site2_AtomicVolume
4 | 4.175 | 5 | 151.5 | 4.564338535 | 17.7575 | 640.45 | 1.275 | 122.435 | 134.5 | 14 | 2 | 4 | 1.32 | 6240 | -3.772785435 | -1.3 | 23.415 | 738.935 | 118.5 | 16 | 19.3 | 6.635634 | 24.715 | 4.5 | 3.6 | 48 | 77.5 | 8.113615355 | 3.622717896 | 3500 | 3450 | -3.85955876 | 27.003 | 53.5 | 2314.5 | 25.95 | 234.9 | 0.785 | 0 | 79.5 | 52.25 | 1.815 | 117.9809693 | 10.908 | 0.511 | 19 | 1.565 | 18.25 | 0.5095 | 7.145470917 | 24.86 | 26.0389418 | 5 | 4.2 | 162 | 5.089070533 | 18.828 | 703.3 | 1.39 | 237 | 148 | 15 | 5 | 1.46 | 9780 | -3.65018713 | 0.44 | 29.91 | 933.47 | 29 | 37.7 | 7.2855 | 32.95 | 6 | 6.8 | 83 | 110 | 8.46315729 | 4.039197959 | 6000 | 5300 | -3.74542312 | 28.447 | 76 | 2792 | 35.3 | 290.8 | 1.03 | 0 | 86 | 70.5 | 2.02 | 208.9804 | 11.106 | 0.9 | 26 | 1.7 | 23.1 | 0.897 | 7.821897704 | 25.52 | 35.48345908 | 3 | 4.15 | 10 | 141 | 4.039606536 | 16.687 | 577.6 | 1.16 | 7.87 | 121 | 13 | 3 | 1.18 | 2700 | -3.04 | 16.92 | 544.4 | 12 | 3 | 0.9 | 5.985768 | 16.48 | 3 | 0.4 | 13 | 45 | 7.76407342 | 3.206237833 | 1000 | 1600 | 25.559 | 31 | 1837 | 16.6 | 179 | 0.54 | 0 | 73 | 34 | 1.61 | 26.9815386 | 10.71 | 0.122 | 12 | 1.43 | 13.4 | 0.122 | 6.46904413 | 24.2 | 16.59442452 | 2 | 0.05 | 0 | 21 | 1.049463997 | 2.141 | 125.7 | 0.23 | 229.13 | 27 | 2 | 2 | 0.28 | 7080 | 12.99 | 389.07 | 213 | 26 | 36.8 | 1.299732 | 16.47 | 3 | 6.4 | 70 | 65 | 0.69908387 | 0.832960126 | 5000 | 3700 | 2.888 | 45 | 955 | 18.7 | 111.8 | 0.49 | 13 | 36.5 | 0.41 | 181.9988614 | 0.396 | 0.778 | 14 | 0.27 | 9.7 | 0.775 | 1.352853574 | 1.32 | 18.88903456 | 3 | 4.2 | 0 | 141 | 4.039606536 | 577.6 | 1.39 | 237 | 121 | 13 | 5 | 1.18 | 2700 | 0.44 | 16.92 | 933.47 | 3 | 37.7 | 5.985768 | 16.48 | 3 | 6.8 | 13 | 45 | 7.76407342 | 3.206237833 | 1000 | 1600 | 2792 | 16.6 | 290.8 | 0.54 | 73 | 70.5 | 1.61 | 26.9815386 | 10.71 | 0.9 | 26 | 1.43 | 23.1 | 0.897 | 6.46904413 | 24.2 | 16.59442452 | 5 | 10 | 162 | 5.089070533 | 703.3 | 7.87 | 148 | 15 | 3 | 1.46 | 9780 | -3.89538374 | -3.04 | 29.91 | 544.4 | 12 | 29 | 0.9 | 7.2855 | 32.95 | 6 | 0.4 | 83 | 8.46315729 | 4.039197959 | -3.9736944 | 1837 | 35.3 | 179 | 1.03 | 0 | 86 | 34 | 2.02 | 208.9804 | 11.106 | 0.122 | 1.7 | 13.4 | 7.821897704 | 35.48345908
3.5 | 3.9 | 1 | 149.5 | 4.250502373 | 16.8765 | 609.8 | 1.42 | 130 | 148 | 8.5 | 2 | 6.5 | 1.31 | 8005 | -6.712418245 | 0.055 | 19.395 | 1719.735 | 209.5 | 10.5 | 20.55 | 6.405419 | 19.34 | 4.5 | 11.5 | 42.5 | 22.5 | 6.248371995 | 3.373625969 | 1800 | 2500 | -6.849861228 | 25.8835 | 93 | 3834 | 19.5 | 475.935 | 0.685 | 4 | 59 | 104.75 | 1.455 | 102.7357693 | 18.955 | 0.52 | 28 | 1.497 | 14.5 | 0.5205 | 6.757902942 | 24.965 | 19.43156786 | 4 | 4.2 | 158 | 4.461398209 | 18.828 | 642 | 1.45 | 237 | 175 | 13 | 8 | 1.44 | 13310 | -3.65018713 | 0.44 | 21.87 | 2506 | 18 | 37.7 | 6.82507 | 22.2 | 6 | 16.2 | 72 | 45 | 7.76407342 | 3.541014105 | 2600 | 3400 | -3.74542312 | 28.447 | 110 | 4876 | 22.4 | 661.07 | 0.83 | 8 | 73 | 139 | 1.61 | 178.49 | 27.2 | 0.9 | 30 | 1.564 | 23.1 | 0.897 | 7.046761754 | 25.73 | 22.26871119 | 3 | 3.6 | 2 | 141 | 4.039606536 | 14.925 | 577.6 | 1.39 | 23 | 121 | 4 | 5 | 1.18 | 2700 | -0.33 | 16.92 | 933.47 | 194 | 3 | 3.4 | 5.985768 | 16.48 | 3 | 6.8 | 13 | 0 | 4.73267057 | 3.206237833 | 1000 | 1600 | 23.32 | 76 | 2792 | 16.6 | 290.8 | 0.54 | 8 | 45 | 70.5 | 1.3 | 26.9815386 | 10.71 | 0.14 | 26 | 1.43 | 5.9 | 0.144 | 6.46904413 | 24.2 | 16.59442452 | 1 | 0.6 | 0 | 17 | 0.421791673 | 3.903 | 64.4 | 0.06 | 214 | 54 | 9 | 3 | 0.26 | 10610 | 4.95 | 1572.53 | 31 | 15 | 34.3 | 0.839302 | 5.72 | 3 | 9.4 | 59 | 45 | 3.03140285 | 0.334776272 | 1600 | 1800 | 5.127 | 34 | 2084 | 5.8 | 370.27 | 0.29 | 28 | 68.5 | 0.31 | 151.5084614 | 16.49 | 0.76 | 4 | 0.134 | 17.2 | 0.753 | 0.577717624 | 1.53 | 5.674286677 | 3 | 4.2 | 0 | 141 | 4.039606536 | 577.6 | 1.39 | 237 | 121 | 13 | 5 | 1.18 | 2700 | 0.44 | 16.92 | 933.47 | 3 | 37.7 | 5.985768 | 16.48 | 3 | 6.8 | 13 | 45 | 7.76407342 | 3.206237833 | 1000 | 1600 | 2792 | 16.6 | 290.8 | 0.54 | 73 | 70.5 | 1.61 | 26.9815386 | 10.71 | 0.9 | 26 | 1.43 | 23.1 | 0.897 | 6.46904413 | 24.2 | 16.59442452 | 4 | 2 | 158 | 4.461398209 | 642 | 23 | 175 | 4 | 8 | 1.44 | 13310 | -9.77464936 | -0.33 | 21.87 | 2506 | 194 | 18 | 3.4 | 6.82507 | 22.2 | 6 | 16.2 | 72 | 4.73267057 | 3.541014105 | -9.954299335 | 4876 | 22.4 | 661.07 | 0.83 | 8 | 45 | 139 | 1.3 | 178.49 | 27.2 | 0.14 | 1.564 | 5.9 | 7.046761754 | 22.26871119
2.5 | 4.2 | 5 | 146.5 | 4.347926367 | 18.7935 | 792.3 | 1.315 | 122.67 | 126.5 | 12.5 | 2 | 2.5 | 1.335 | 8117 | -1.905009045 | -1.233793104 | 19.625 | 583.895 | 195.5 | 14.5 | 19.35 | 8.211634 | 20.8587931 | 4.5 | 6.08 | 46.5 | 22.5 | 5.516105135 | 3.450951445 | 2050 | 3550 | -1.997764341 | 31.3245 | 50.5 | 1710.865 | 20.2 | 175.05 | 0.78 | 0 | 72 | 46.25 | 1.805 | 113.7857693 | 6.5025 | 0.52 | 13 | 1.515 | 36.05 | 0.5185 | 6.782434612 | 26.0915 | 20.60308329 | 3 | 4.2 | 152 | 4.656246199 | 18.828 | 1007 | 1.39 | 237 | 132 | 13 | 5 | 1.49 | 13534 | -3.65018713 | 0.44 | 22.33 | 933.47 | 26 | 37.7 | 10.4375 | 25.23758621 | 6 | 6.8 | 80 | 45 | 7.76407342 | 3.695665057 | 3100 | 5500 | -3.74542312 | 34.202 | 76 | 2792 | 23.8 | 290.8 | 1.02 | 0 | 73 | 70.5 | 2 | 200.59 | 10.71 | 0.9 | 26 | 1.6 | 49 | 0.897 | 7.095825093 | 27.983 | 24.61174207 | 2 | 4.2 | 10 | 141 | 4.039606536 | 18.759 | 577.6 | 1.24 | 8.34 | 121 | 12 | 0 | 1.18 | 2700 | -2.907586207 | 16.92 | 234.32 | 166 | 3 | 1 | 5.985768 | 16.48 | 3 | 5.36 | 13 | 45 | 3.26813685 | 3.206237833 | 1000 | 1600 | 28.447 | 25 | 629.73 | 16.6 | 59.3 | 0.54 | 0 | 71 | 22 | 1.61 | 26.9815386 | 2.295 | 0.14 | 26 | 1.43 | 23.1 | 0.14 | 6.46904413 | 24.2 | 16.59442452 | 1 | 0 | 0 | 11 | 0.616639663 | 0.069 | 429.4 | 0.15 | 228.66 | 11 | 1 | 5 | 0.31 | 10834 | 5.41 | 699.15 | 59 | 23 | 36.7 | 4.451732 | 8.757586207 | 3 | 1.44 | 67 | 0 | 4.49593657 | 0.489427224 | 2100 | 3900 | 5.755 | 51 | 2162.27 | 7.2 | 231.5 | 0.48 | 2 | 48.5 | 0.39 | 173.6084614 | 8.415 | 0.76 | 0 | 0.17 | 25.9 | 0.757 | 0.626780963 | 3.783 | 8.017317552 | 3 | 4.2 | 0 | 141 | 4.039606536 | 577.6 | 1.39 | 237 | 121 | 13 | 5 | 1.18 | 2700 | 0.44 | 16.92 | 933.47 | 3 | 37.7 | 5.985768 | 16.48 | 3 | 6.8 | 13 | 45 | 7.76407342 | 3.206237833 | 1000 | 1600 | 2792 | 16.6 | 290.8 | 0.54 | 73 | 70.5 | 1.61 | 26.9815386 | 10.71 | 0.9 | 26 | 1.43 | 23.1 | 0.897 | 6.46904413 | 24.2 | 16.59442452 | 2 | 10 | 152 | 4.656246199 | 1007 | 8.34 | 132 | 12 | 0 | 1.49 | 13534 | -0.15983096 | -2.907586207 | 22.33 | 234.32 | 166 | 26 | 1 | 10.4375 | 25.23758621 | 6 | 5.36 | 80 | 3.26813685 | 3.695665057 | -0.250105562 | 629.73 | 23.8 | 59.3 | 1.02 | 0 | 71 | 22 | 2 | 200.59 | 2.295 | 0.14 | 1.6 | 49 | 7.095825093 | 24.61174207
4.5 | 4.425 | 2.5 | 140 | 4.006802272 | 17.6445 | 631.25 | 1.58 | 187.5 | 137.5 | 9.5 | 1.5 | 5.5 | 1.24 | 6490 | -7.24814745 | 0.22 | 16.305 | 1914.735 | 227 | 4.5 | 27.5 | 6.539099 | 16.085 | 4 | 9.8 | 27.5 | 70.5 | 8.20053564 | 3.180201071 | 3150 | 2000 | -7.295765445 | 27.8035 | 153 | 3852 | 16.05 | 440.6 | 0.565 | 2.5 | 61.5 | 196.25 | 1.885 | 61.4707693 | 24.095 | 0.575 | 23 | 1.396 | 13.95 | 0.574 | 6.388686374 | 24.13 | 16.0476526 | 6 | 4.65 | 141 | 4.039606536 | 18.828 | 684.9 | 1.77 | 237 | 154 | 13 | 6 | 1.3 | 10280 | -3.65018713 | 0.44 | 16.92 | 2896 | 6 | 37.7 | 7.09243 | 16.48 | 5 | 12.8 | 42 | 96 | 8.63699786 | 3.206237833 | 5300 | 2400 | -3.74542312 | 28.447 | 230 | 4912 | 16.6 | 590.4 | 0.59 | 5 | 73 | 322 | 2.16 | 95.96 | 37.48 | 0.9 | 26 | 1.43 | 23.1 | 0.897 | 6.46904413 | 24.2 | 16.59442452 | 3 | 4.2 | 5 | 139 | 3.973998007 | 16.461 | 577.6 | 1.39 | 138 | 121 | 6 | 5 | 1.18 | 2700 | 0 | 15.69 | 933.47 | 225 | 3 | 17.3 | 5.985768 | 15.69 | 3 | 6.8 | 13 | 45 | 7.76407342 | 3.154164308 | 1000 | 1600 | 27.16 | 76 | 2792 | 15.5 | 290.8 | 0.54 | 5 | 50 | 70.5 | 1.61 | 26.9815386 | 10.71 | 0.25 | 20 | 1.362 | 4.8 | 0.251 | 6.308328617 | 24.06 | 15.50088069 | 3 | 0.45 | 0 | 2 | 0.065608529 | 2.367 | 107.3 | 0.38 | 99 | 33 | 7 | 1 | 0.12 | 7580 | 1.23 | 1962.53 | 4 | 3 | 20.4 | 1.106662 | 0.79 | 2 | 6 | 29 | 51 | 0.87292444 | 0.052073525 | 4300 | 800 | 1.287 | 154 | 2120 | 1.1 | 299.6 | 0.05 | 23 | 251.5 | 0.55 | 68.9784614 | 26.77 | 0.65 | 6 | 0.068 | 18.3 | 0.646 | 0.160715513 | 0.14 | 1.09354383 | 3 | 4.2 | 0 | 141 | 4.039606536 | 577.6 | 1.39 | 237 | 121 | 13 | 5 | 1.18 | 2700 | 0.44 | 16.92 | 933.47 | 3 | 37.7 | 5.985768 | 16.48 | 3 | 6.8 | 13 | 45 | 7.76407342 | 3.206237833 | 1000 | 1600 | 2792 | 16.6 | 290.8 | 0.54 | 73 | 70.5 | 1.61 | 26.9815386 | 10.71 | 0.9 | 26 | 1.43 | 23.1 | 0.897 | 6.46904413 | 24.2 | 16.59442452 | 6 | 5 | 139 | 3.973998007 | 684.9 | 138 | 154 | 6 | 6 | 1.3 | 10280 | -10.84610777 | 0 | 15.69 | 2896 | 229 | 6 | 17.3 | 7.09243 | 15.69 | 5 | 12.8 | 42 | 8.63699786 | 3.154164308 | -10.84610777 | 4912 | 15.5 | 590.4 | 0.59 | 5 | 50 | 322 | 2.16 | 95.96 | 37.48 | 0.25 | 1.362 | 4.8 | 6.308328617 | 15.50088069
4 | 4.125 | 2 | 142 | 4.106797719 | 16.574 | 620.8 | 1.515 | 145.35 | 142.5 | 9 | 1.5 | 6 | 1.26 | 5635 | -6.87175433 | 0.22 | 17.55 | 1841.735 | 227 | 4 | 22.15 | 6.372309 | 17.33 | 4 | 11.25 | 27 | 70.5 | 6.332947745 | 3.25956751 | 4900 | 5050 | -6.919372325 | 26.7435 | 123 | 3904.5 | 17.35 | 490.45 | 0.59 | 3 | 60 | 87.25 | 1.605 | 59.9439593 | 20.355 | 0.5825 | 32 | 1.4295 | 15.2 | 0.581 | 6.547419253 | 24.4 | 17.29827875 | 5 | 4.2 | 143 | 4.173988903 | 18.828 | 664 | 1.64 | 237 | 164 | 13 | 7 | 1.34 | 8570 | -3.65018713 | 0.44 | 18.18 | 2750 | 5 | 37.7 | 6.75885 | 18.18 | 5 | 15.7 | 41 | 96 | 7.76407342 | 3.312897187 | 8800 | 8500 | -3.74542312 | 28.447 | 170 | 5017 | 18.1 | 690.1 | 0.64 | 6 | 73 | 104 | 1.61 | 92.90638 | 30 | 0.9 | 38 | 1.43 | 23.1 | 0.897 | 6.625794375 | 24.6 | 18.00213298 | 3 | 4.05 | 4 | 141 | 4.039606536 | 14.32 | 577.6 | 1.39 | 53.7 | 121 | 5 | 5 | 1.18 | 2700 | 0 | 16.92 | 933.47 | 225 | 3 | 6.6 | 5.985768 | 16.48 | 3 | 6.8 | 13 | 45 | 4.90182207 | 3.206237833 | 1000 | 1600 | 25.04 | 76 | 2792 | 16.6 | 290.8 | 0.54 | 6 | 47 | 70.5 | 1.6 | 26.9815386 | 10.71 | 0.265 | 26 | 1.429 | 7.3 | 0.265 | 6.46904413 | 24.2 | 16.59442452 | 2 | 0.15 | 0 | 2 | 0.134382367 | 4.508 | 86.4 | 0.25 | 183.3 | 43 | 8 | 2 | 0.16 | 5870 | 1.26 | 1816.53 | 4 | 2 | 31.1 | 0.773082 | 1.7 | 2 | 8.9 | 28 | 51 | 2.86225135 | 0.106659354 | 7800 | 6900 | 3.407 | 94 | 2225 | 1.5 | 399.3 | 0.1 | 26 | 33.5 | 0.01 | 65.9248414 | 19.29 | 0.635 | 12 | 0.001 | 15.8 | 0.632 | 0.156750245 | 0.4 | 1.407708463 | 3 | 4.2 | 0 | 141 | 4.039606536 | 577.6 | 1.39 | 237 | 121 | 13 | 5 | 1.18 | 2700 | 0.44 | 16.92 | 933.47 | 3 | 37.7 | 5.985768 | 16.48 | 3 | 6.8 | 13 | 45 | 7.76407342 | 3.206237833 | 1000 | 1600 | 2792 | 16.6 | 290.8 | 0.54 | 73 | 70.5 | 1.61 | 26.9815386 | 10.71 | 0.9 | 26 | 1.43 | 23.1 | 0.897 | 6.46904413 | 24.2 | 16.59442452 | 5 | 4 | 143 | 4.173988903 | 664 | 53.7 | 164 | 5 | 7 | 1.34 | 8570 | -10.09332153 | 0 | 18.18 | 2750 | 229 | 5 | 6.6 | 6.75885 | 18.18 | 5 | 15.7 | 41 | 4.90182207 | 3.312897187 | -10.09332153 | 5017 | 18.1 | 690.1 | 0.64 | 6 | 47 | 104 | 1.6 | 92.90638 | 30 | 0.265 | 1.429 | 7.3 | 6.625794375 | 18.00213298
3.5 | 4.15 | 5 | 157.5 | 4.433097547 | 16.928 | 646.55 | 1.27 | 136.15 | 133.5 | 13.5 | 2 | 4.5 | 1.325 | 7020 | -3.61648085 | 0.125 | 22.42 | 767.04 | 225 | 15.5 | 21.25 | 6.701199 | 22.295 | 4.5 | 6.8975 | 47.5 | 77.5 | 8.03378838 | 3.518551855 | 1400 | 2150 | -3.687226365 | 30.195 | 61 | 2407 | 23.45 | 234.35 | 0.865 | 0 | 77 | 45.25 | 1.97 | 117.0907693 | 7.742 | 0.5145 | 15.8 | 1.59 | 25.95 | 0.5135 | 7.056737277 | 24.45 | 23.46792377 | 4 | 4.2 | 174 | 4.826588558 | 18.828 | 715.5 | 1.39 | 237 | 146 | 14 | 5 | 1.47 | 11340 | -3.65018713 | 0.44 | 27.92 | 933.47 | 28 | 37.7 | 7.41663 | 28.11 | 6 | 6.995 | 82 | 110 | 8.30350334 | 3.830865877 | 1800 | 2700 | -3.74542312 | 31.943 | 76 | 2792 | 30.3 | 290.8 | 1.19 | 0 | 81 | 70.5 | 2.33 | 207.2 | 10.71 | 0.9 | 26 | 1.75 | 28.8 | 0.897 | 7.644430423 | 24.7 | 30.34142301 | 3 | 4.1 | 10 | 141 | 4.039606536 | 15.028 | 577.6 | 1.15 | 35.3 | 121 | 13 | 4 | 1.18 | 2700 | -0.19 | 16.92 | 600.61 | 225 | 3 | 4.8 | 5.985768 | 16.48 | 3 | 6.8 | 13 | 45 | 7.76407342 | 3.206237833 | 1000 | 1600 | 28.447 | 46 | 2022 | 16.6 | 177.9 | 0.54 | 0 | 73 | 20 | 1.61 | 26.9815386 | 4.774 | 0.129 | 5.6 | 1.43 | 23.1 | 0.13 | 6.46904413 | 24.2 | 16.59442452 | 1 | 0.1 | 0 | 33 | 0.786982022 | 3.8 | 137.9 | 0.24 | 201.7 | 25 | 1 | 1 | 0.29 | 8640 | 11 | 332.86 | 0 | 25 | 32.9 | 1.430862 | 11.63 | 3 | 0.195 | 69 | 65 | 0.53942992 | 0.624628044 | 800 | 1100 | 3.496 | 30 | 770 | 13.7 | 112.9 | 0.65 | 8 | 50.5 | 0.72 | 180.2184614 | 5.936 | 0.771 | 20.4 | 0.32 | 5.7 | 0.767 | 1.175386293 | 0.5 | 13.7469985 | 3 | 4.2 | 0 | 141 | 4.039606536 | 577.6 | 1.39 | 237 | 121 | 13 | 5 | 1.18 | 2700 | 0.44 | 16.92 | 933.47 | 3 | 37.7 | 5.985768 | 16.48 | 3 | 6.8 | 13 | 45 | 7.76407342 | 3.206237833 | 1000 | 1600 | 2792 | 16.6 | 290.8 | 0.54 | 73 | 70.5 | 1.61 | 26.9815386 | 10.71 | 0.9 | 26 | 1.43 | 23.1 | 0.897 | 6.46904413 | 24.2 | 16.59442452 | 4 | 10 | 174 | 4.826588558 | 715.5 | 35.3 | 146 | 14 | 4 | 1.47 | 11340 | -3.58277457 | -0.19 | 27.92 | 600.61 | 225 | 28 | 4.8 | 7.41663 | 28.11 | 6 | 6.995 | 82 | 8.30350334 | 3.830865877 | -3.62902961 | 2022 | 30.3 | 177.9 | 1.19 | 0 | 81 | 20 | 2.33 | 207.2 | 4.774 | 0.129 | 1.75 | 28.8 | 7.644430423 | 30.34142301
3.5 | 4.825 | 5 | 141.5 | 3.95122892 | 19.229 | 691.3 | 1.53 | 154.4 | 130 | 11.5 | 1 | 2.5 | 1.23 | 7361.5 | -4.370600015 | 0.25 | 15.695 | 1380.76 | 225 | 6.5 | 23.85 | 7.161334 | 15.445 | 4 | 5.8 | 29.5 | 52.5 | 6.4755313 | 3.136092472 | 4500 | 2400 | -4.441598845 | 30.6885 | 128 | 3014 | 15.65 | 342.05 | 0.59 | 0 | 67.5 | 98.75 | 1.905 | 66.7007693 | 13.725 | 0.572 | 35 | 1.4025 | 17.45 | 0.5705 | 6.304718589 | 25.09 | 15.64640539 | 4 | 5.45 | 142 | 4.039606536 | 19.63 | 805 | 1.67 | 237 | 139 | 13 | 5 | 1.28 | 12023 | -3.65018713 | 0.44 | 16.92 | 1828.05 | 10 | 37.7 | 8.3369 | 16.48 | 5 | 6.8 | 46 | 60 | 7.76407342 | 3.206237833 | 8000 | 3200 | -3.74542312 | 32.93 | 180 | 3236 | 16.6 | 393.3 | 0.64 | 0 | 73 | 127 | 2.2 | 106.42 | 16.74 | 0.9 | 44 | 1.43 | 23.1 | 0.897 | 6.46904413 | 25.98 | 16.59442452 | 3 | 4.2 | 10 | 141 | 3.862851303 | 18.828 | 577.6 | 1.39 | 71.8 | 121 | 10 | 0 | 1.18 | 2700 | 0.06 | 14.47 | 933.47 | 225 | 3 | 10 | 5.985768 | 14.41 | 3 | 4.8 | 13 | 45 | 5.18698918 | 3.065947111 | 1000 | 1600 | 28.447 | 76 | 2792 | 14.7 | 290.8 | 0.54 | 0 | 62 | 70.5 | 1.61 | 26.9815386 | 10.71 | 0.244 | 26 | 1.375 | 11.8 | 0.244 | 6.140393047 | 24.2 | 14.69838627 | 1 | 1.25 | 0 | 1 | 0.176755233 | 0.802 | 227.4 | 0.28 | 165.2 | 18 | 3 | 5 | 0.1 | 9323 | 2.45 | 894.58 | 0 | 7 | 27.7 | 2.351132 | 2.07 | 2 | 2 | 33 | 15 | 2.57708424 | 0.140290722 | 7000 | 1600 | 4.483 | 104 | 444 | 1.9 | 102.5 | 0.1 | 11 | 56.5 | 0.59 | 79.4384614 | 6.03 | 0.656 | 18 | 0.055 | 11.3 | 0.653 | 0.328651083 | 1.78 | 1.896038249 | 3 | 4.2 | 0 | 141 | 4.039606536 | 577.6 | 1.39 | 237 | 121 | 13 | 5 | 1.18 | 2700 | 0.44 | 16.92 | 933.47 | 3 | 37.7 | 5.985768 | 16.48 | 3 | 6.8 | 13 | 45 | 7.76407342 | 3.206237833 | 1000 | 1600 | 2792 | 16.6 | 290.8 | 0.54 | 73 | 70.5 | 1.61 | 26.9815386 | 10.71 | 0.9 | 26 | 1.43 | 23.1 | 0.897 | 6.46904413 | 24.2 | 16.59442452 | 4 | 10 | 142 | 3.862851303 | 805 | 71.8 | 139 | 10 | 0 | 1.28 | 12023 | -5.0910129 | 0.06 | 14.47 | 1828.05 | 225 | 10 | 10 | 8.3369 | 14.41 | 5 | 4.8 | 46 | 5.18698918 | 3.065947111 | -5.13777457 | 3236 | 14.7 | 393.3 | 0.64 | 0 | 62 | 127 | 2.2 | 106.42 | 16.74 | 0.244 | 1.375 | 11.8 | 6.140393047 | 14.69838627
4.5 | 4.8 | 4 | 136.5 | 3.916195313 | 18.454 | 648.8 | 1.575 | 193.5 | 131.5 | 11 | 1.5 | 4 | 1.215 | 7575 | -5.28008552 | 0.37 | 15.43 | 1585.235 | 225 | 6 | 30.35 | 6.722334 | 15.06 | 4 | 7.7 | 29 | 82.5 | 7.56644889 | 3.10828628 | 4500 | 2400 | -5.49953432 | 29.7535 | 228 | 3380 | 14.05 | 393.095 | 0.605 | 1 | 66 | 200.25 | 1.945 | 64.9435193 | 18.65 | 0.571 | 88 | 1.3875 | 15.65 | 0.57 | 6.266766841 | 24.59 | 15.15996716 | 6 | 5.4 | 141 | 4.039606536 | 18.828 | 720 | 1.76 | 237 | 142 | 13 | 5 | 1.25 | 12450 | -3.65018713 | 0.44 | 16.92 | 2237 | 9 | 37.7 | 7.4589 | 16.48 | 5 | 8.6 | 45 | 120 | 7.76407342 | 3.206237833 | 8000 | 3200 | -3.74542312 | 31.06 | 380 | 3968 | 16.6 | 495.39 | 0.67 | 2 | 73 | 330 | 2.28 | 102.9055 | 26.59 | 0.9 | 150 | 1.43 | 23.1 | 0.897 | 6.46904413 | 24.98 | 16.59442452 | 3 | 4.2 | 8 | 132 | 3.79278409 | 18.08 | 577.6 | 1.39 | 150 | 121 | 9 | 3 | 1.18 | 2700 | 0.3 | 13.94 | 933.47 | 225 | 3 | 23 | 5.985768 | 13.64 | 3 | 6.8 | 13 | 45 | 7.36882436 | 3.010334727 | 1000 | 1600 | 28.447 | 76 | 2792 | 11.5 | 290.8 | 0.54 | 2 | 59 | 70.5 | 1.61 | 26.9815386 | 10.71 | 0.242 | 26 | 1.345 | 8.2 | 0.243 | 6.064489551 | 24.2 | 13.72550981 | 3 | 1.2 | 0 | 9 | 0.246822446 | 0.748 | 142.4 | 0.37 | 87 | 21 | 4 | 2 | 0.07 | 9750 | 2.98 | 1303.53 | 0 | 6 | 14.7 | 1.473132 | 2.84 | 2 | 1.8 | 32 | 75 | 0.39524906 | 0.195903106 | 7000 | 1600 | 2.613 | 304 | 1176 | 5.1 | 204.59 | 0.13 | 14 | 259.5 | 0.67 | 75.9239614 | 15.88 | 0.658 | 124 | 0.085 | 14.9 | 0.654 | 0.404554579 | 0.78 | 2.868914707 | 3 | 4.2 | 0 | 141 | 4.039606536 | 577.6 | 1.39 | 237 | 121 | 13 | 5 | 1.18 | 2700 | 0.44 | 16.92 | 933.47 | 3 | 37.7 | 5.985768 | 16.48 | 3 | 6.8 | 13 | 45 | 7.76407342 | 3.206237833 | 1000 | 1600 | 2792 | 16.6 | 290.8 | 0.54 | 73 | 70.5 | 1.61 | 26.9815386 | 10.71 | 0.9 | 26 | 1.43 | 23.1 | 0.897 | 6.46904413 | 24.2 | 16.59442452 | 6 | 8 | 132 | 3.79278409 | 720 | 150 | 142 | 9 | 3 | 1.25 | 12450 | -6.90998391 | 0.3 | 13.94 | 2237 | 225 | 9 | 23 | 7.4589 | 13.64 | 5 | 8.6 | 45 | 7.36882436 | 3.010334727 | -7.25364552 | 3968 | 11.5 | 495.39 | 0.67 | 2 | 59 | 330 | 2.28 | 102.9055 | 26.59 | 0.242 | 1.345 | 8.2 | 6.064489551 | 13.72550981
5.5 | 4.8 | 3.5 | 137.5 | 3.910151365 | 17.794 | 644.3 | 1.61 | 177 | 133.5 | 10.5 | 1.5 | 4.5 | 1.215 | 7535 | -6.110559755 | 0.42 | 15.415 | 1770.235 | 209.5 | 5.5 | 26.3 | 6.673134 | 14.995 | 4 | 8.2 | 28.5 | 77.5 | 8.262176845 | 3.103489196 | 4500 | 2400 | -6.470028345 | 28.4585 | 148 | 3607.5 | 15.3 | 429.285 | 0.58 | 1.5 | 64.5 | 250.25 | 1.905 | 64.0257693 | 24.65 | 0.569 | 99.5 | 1.3775 | 14.75 | 0.5675 | 6.264590067 | 24.13 | 15.08114946 | 8 | 5.4 | 141 | 4.039606536 | 18.828 | 711 | 1.83 | 237 | 146 | 13 | 5 | 1.25 | 12370 | -3.65018713 | 0.44 | 16.92 | 2607 | 8 | 37.7 | 7.3605 | 16.48 | 5 | 9.6 | 44 | 110 | 8.76028027 | 3.206237833 | 8000 | 3200 | -3.74542312 | 28.47 | 220 | 4423 | 16.6 | 567.77 | 0.62 | 3 | 73 | 430 | 2.2 | 101.07 | 38.59 | 0.9 | 173 | 1.43 | 23.1 | 0.897 | 6.46904413 | 24.2 | 16.59442452 | 3 | 4.2 | 7 | 134 | 3.780696194 | 16.76 | 577.6 | 1.39 | 117 | 121 | 8 | 4 | 1.18 | 2700 | 0.4 | 13.91 | 933.47 | 194 | 3 | 14.9 | 5.985768 | 13.51 | 3 | 6.8 | 13 | 45 | 7.76407342 | 3.000740558 | 1000 | 1600 | 28.447 | 76 | 2792 | 14 | 290.8 | 0.54 | 3 | 56 | 70.5 | 1.61 | 26.9815386 | 10.71 | 0.238 | 26 | 1.325 | 6.4 | 0.238 | 6.060136004 | 24.06 | 13.56787441 | 5 | 1.2 | 0 | 7 | 0.258910342 | 2.068 | 133.4 | 0.44 | 120 | 25 | 5 | 1 | 0.07 | 9670 | 3.01 | 1673.53 | 31 | 5 | 22.8 | 1.374732 | 2.97 | 2 | 2.8 | 31 | 65 | 0.99620685 | 0.205497275 | 7000 | 1600 | 0.023 | 144 | 1631 | 2.6 | 276.97 | 0.08 | 17 | 359.5 | 0.59 | 74.0884614 | 27.88 | 0.662 | 147 | 0.105 | 16.7 | 0.659 | 0.408908126 | 0.14 | 3.026550108 | 3 | 4.2 | 0 | 141 | 4.039606536 | 577.6 | 1.39 | 237 | 121 | 13 | 5 | 1.18 | 2700 | 0.44 | 16.92 | 933.47 | 3 | 37.7 | 5.985768 | 16.48 | 3 | 6.8 | 13 | 45 | 7.76407342 | 3.206237833 | 1000 | 1600 | 2792 | 16.6 | 290.8 | 0.54 | 73 | 70.5 | 1.61 | 26.9815386 | 10.71 | 0.9 | 26 | 1.43 | 23.1 | 0.897 | 6.46904413 | 24.2 | 16.59442452 | 8 | 7 | 134 | 3.780696194 | 711 | 117 | 146 | 8 | 4 | 1.25 | 12370 | -8.57093238 | 0.4 | 13.91 | 2607 | 194 | 8 | 14.9 | 7.3605 | 13.51 | 5 | 9.6 | 44 | 8.76028027 | 3.000740558 | -9.19463357 | 4423 | 14 | 567.77 | 0.62 | 3 | 56 | 430 | 2.2 | 101.07 | 38.59 | 0.238 | 1.325 | 6.4 | 6.060136004 | 13.56787441
5 | 4.75 | 2.5 | 138.5 | 3.945627956 | 17.044 | 639.8 | 1.6 | 143.8 | 134 | 10 | 2 | 5 | 1.225 | 7100 | -6.870974255 | 0.2975 | 15.68 | 1681.735 | 209.5 | 5 | 18.8505 | 6.632884 | 15.3825 | 4 | 9.1 | 28 | 57.5 | 8.40410564 | 3.131646984 | 500 | 800 | -7.050287158 | 28.9935 | 38 | 3665 | 15.4 | 396.4 | 0.55 | 2.5 | 63 | 225.25 | 1.755 | 62.4907693 | 22 | 0.57 | 13 | 1.394 | 15.55 | 0.4485 | 6.302595354 | 12.1 | 15.37271801 | 7 | 5.3 | 141 | 4.039606536 | 18.828 | 702 | 1.81 | 237 | 147 | 13 | 5 | 1.27 | 11500 | -3.65018713 | 0.44 | 16.92 | 2430 | 7 | 37.7 | 7.28 | 16.48 | 5 | 11.4 | 43 | 70 | 9.04413786 | 3.206237833 | 1000 | 1600 | -3.74542312 | 29.54 | 76 | 4538 | 16.6 | 502 | 0.56 | 5 | 73 | 380 | 1.9 | 98 | 33.29 | 0.9 | 26 | 1.43 | 23.1 | 0.897 | 6.46904413 | 24.2 | 16.59442452 | 3 | 4.2 | 5 | 136 | 3.851649375 | 15.26 | 577.6 | 1.39 | 50.6 | 121 | 7 | 5 | 1.18 | 2700 | 0.155 | 14.44 | 933.47 | 194 | 3 | 0.001 | 5.985768 | 14.285 | 3 | 6.8 | 13 | 45 | 7.76407342 | 3.057056135 | 1000 | 1600 | 28.447 | 76 | 2792 | 14.2 | 290.8 | 0.54 | 5 | 53 | 70.5 | 1.61 | 26.9815386 | 10.71 | 0.24 | 26 | 1.358 | 8 | 0.897 | 6.136146578 | 24.2 | 14.15101151 | 4 | 1.1 | 0 | 5 | 0.187957161 | 3.568 | 124.4 | 0.42 | 186.4 | 26 | 6 | 0 | 0.09 | 8800 | 2.48 | 1496.53 | 31 | 4 | 37.699 | 1.294232 | 2.195 | 2 | 4.6 | 30 | 25 | 1.28006444 | 0.149181698 | 0 | 0 | 1.093 | 0 | 1746 | 2.4 | 211.2 | 0.02 | 20 | 309.5 | 0.29 | 71.0184614 | 22.58 | 0.66 | 0 | 0.072 | 15.1 | 0 | 0.332897552 | 0 | 2.443413009 | 3 | 4.2 | 0 | 141 | 4.039606536 | 577.6 | 1.39 | 237 | 121 | 13 | 5 | 1.18 | 2700 | 0.44 | 16.92 | 933.47 | 3 | 37.7 | 5.985768 | 16.48 | 3 | 6.8 | 13 | 45 | 7.76407342 | 3.206237833 | 1000 | 1600 | 2792 | 16.6 | 290.8 | 0.54 | 73 | 70.5 | 1.61 | 26.9815386 | 10.71 | 0.9 | 26 | 1.43 | 23.1 | 0.897 | 6.46904413 | 24.2 | 16.59442452 | 7 | 5 | 136 | 3.851649375 | 702 | 50.6 | 147 | 7 | 5 | 1.27 | 11500 | -10.09176138 | 0.155 | 14.44 | 2430 | 194 | 7 | 0.001 | 7.28 | 14.285 | 5 | 11.4 | 43 | 9.04413786 | 3.057056135 | -10.3551512 | 4538 | 14.2 | 502 | 0.56 | 5 | 53 | 380 | 1.9 | 98 | 33.29 | 0.24 | 1.358 | 8 | 6.136146578 | 14.15101151
3 | 4.05 | 5 | 156.5 | 4.398256233 | 19.628 | 583.45 | 1.255 | 141.55 | 133 | 13 | 2 | 5 | 1.33 | 7275 | -2.95154243 | -0.11 | 21.585 | 755.235 | 209.5 | 15 | 21.65 | 6.046981 | 21.695 | 4.5 | 7.175 | 47 | 37.5 | 7.686519585 | 3.490898286 | 3750 | 4050 | -3.009050325 | 29.138 | 59.5 | 2269 | 22.55 | 226.445 | 1.065 | 0 | 74.5 | 41.25 | 1.615 | 115.6824193 | 7.426 | 0.5145 | 14.4 | 1.57 | 26.5 | 0.513 | 6.978958259 | 25.26 | 22.61765054 | 3 | 4.2 | 172 | 4.756905929 | 20.428 | 589.3 | 1.39 | 237 | 145 | 13 | 5 | 1.48 | 11850 | -3.65018713 | 0.44 | 26.25 | 933.47 | 27 | 37.7 | 6.108194 | 26.91 | 6 | 7.55 | 81 | 45 | 7.76407342 | 3.775558738 | 6500 | 6500 | -3.74542312 | 29.829 | 76 | 2792 | 28.5 | 290.8 | 1.59 | 0 | 76 | 70.5 | 1.62 | 204.3833 | 10.71 | 0.9 | 26 | 1.71 | 29.9 | 0.897 | 7.488872387 | 26.32 | 28.64087656 | 3 | 3.9 | 10 | 141 | 4.039606536 | 18.828 | 577.6 | 1.12 | 46.1 | 121 | 13 | 5 | 1.18 | 2700 | -0.66 | 16.92 | 577 | 194 | 3 | 5.6 | 5.985768 | 16.48 | 3 | 6.8 | 13 | 30 | 7.60896575 | 3.206237833 | 1000 | 1600 | 28.447 | 43 | 1746 | 16.6 | 162.09 | 0.54 | 0 | 73 | 12 | 1.61 | 26.9815386 | 4.142 | 0.129 | 2.8 | 1.43 | 23.1 | 0.129 | 6.46904413 | 24.2 | 16.59442452 | 0 | 0.3 | 0 | 31 | 0.717299393 | 1.6 | 11.7 | 0.27 | 190.9 | 24 | 0 | 0 | 0.3 | 9150 | 9.33 | 356.47 | 31 | 24 | 32.1 | 0.122426 | 10.43 | 3 | 0.75 | 68 | 15 | 0.15510767 | 0.569320905 | 5500 | 4900 | 1.382 | 33 | 1046 | 11.9 | 128.71 | 1.05 | 3 | 58.5 | 0.01 | 177.4017614 | 6.568 | 0.771 | 23.2 | 0.28 | 6.8 | 0.768 | 1.019828257 | 2.12 | 12.04645204 | 3 | 4.2 | 0 | 141 | 4.039606536 | 577.6 | 1.39 | 237 | 121 | 13 | 5 | 1.18 | 2700 | 0.44 | 16.92 | 933.47 | 3 | 37.7 | 5.985768 | 16.48 | 3 | 6.8 | 13 | 45 | 7.76407342 | 3.206237833 | 1000 | 1600 | 2792 | 16.6 | 290.8 | 0.54 | 73 | 70.5 | 1.61 | 26.9815386 | 10.71 | 0.9 | 26 | 1.43 | 23.1 | 0.897 | 6.46904413 | 24.2 | 16.59442452 | 3 | 10 | 172 | 4.756905929 | 589.3 | 46.1 | 145 | 13 | 5 | 1.48 | 11850 | -2.25289773 | -0.66 | 26.25 | 577 | 194 | 27 | 5.6 | 6.108194 | 26.91 | 6 | 7.55 | 81 | 7.60896575 | 3.775558738 | -2.27267753 | 1746 | 28.5 | 162.09 | 1.59 | 0 | 76 | 12 | 1.62 | 204.3833 | 4.142 | 0.129 | 1.71 | 29.9 | 7.488872387 | 28.64087656
3.5 | 3.3 | 2 | 172 | 4.750001585 | 13.0955 | 626.9 | 1.275 | 126.85 | 170 | 3.5 | 1.5 | 3.5 | 1.54 | 5060 | -6.01029037 | -0.475 | 27.5 | 1932.5 | 227 | 3.5 | 18.95 | 6.436005 | 27.975 | 4.5 | 20.71666667 | 30.5 | -30 | 3.89862282 | 3.770078756 | 5150 | 6200 | -6.020825548 | 37.974 | 93.5 | 3387 | 31.1 | 422.385 | 0.82 | 3 | 27 | 62.5 | 1.3 | 66.49219 | 19.27 | 0.456 | 22.7 | 1.6995 | 14.8 | 0.456 | 7.504414458 | 25.2645 | 30.46966014 | 5 | 4.05 | 201 | 5.326014266 | 14.32 | 664 | 1.64 | 200 | 176 | 5 | 7 | 1.74 | 8570 | -1.92725921 | -0.95 | 36.82 | 2750 | 5 | 31.3 | 6.75885 | 37.77 | 5 | 25.73333333 | 41 | -156 | 4.90182207 | 4.227260324 | 8800 | 8500 | -1.948329565 | 50.908 | 170 | 5017 | 44.1 | 690.1 | 1 | 6 | 47 | 104 | 1.6 | 92.90638 | 30 | 0.647 | 38 | 1.97 | 22.3 | 0.647 | 8.383034541 | 25.929 | 42.9371873 | 2 | 2.55 | 4 | 143 | 4.173988903 | 11.871 | 589.8 | 0.91 | 53.7 | 164 | 2 | 7 | 1.34 | 1550 | -0.95 | 18.18 | 1115 | 225 | 2 | 6.6 | 6.11316 | 18.18 | 4 | 15.7 | 20 | -156 | 2.89542357 | 3.312897187 | 1500 | 3900 | 25.04 | 17 | 1757 | 18.1 | 154.67 | 0.64 | 6 | 7 | 21 | 1 | 40.078 | 8.54 | 0.265 | 7.4 | 1.429 | 7.3 | 0.265 | 6.625794375 | 24.6 | 18.00213298 | 3 | 1.5 | 0 | 58 | 1.152025363 | 2.449 | 74.2 | 0.73 | 146.3 | 12 | 3 | 0 | 0.4 | 7020 | 18.64 | 1635 | 4 | 3 | 24.7 | 0.64569 | 19.59 | 1 | 10.03333333 | 21 | 0 | 2.0063985 | 0.914363137 | 7300 | 4600 | 25.868 | 153 | 3260 | 26 | 535.43 | 0.36 | 40 | 83 | 0.6 | 52.82838 | 21.46 | 0.382 | 30.6 | 0.541 | 15 | 0.382 | 1.757240166 | 1.329 | 24.93505432 | 2 | 2.55 | 0 | 201 | 5.326014266 | 589.8 | 0.91 | 200 | 176 | 2 | 0 | 1.74 | 1550 | -0.95 | 36.82 | 1115 | 2 | 31.3 | 6.11316 | 37.77 | 4 | 25.73333333 | 20 | -156 | 2.89542357 | 4.227260324 | 1500 | 3900 | 1757 | 44.1 | 154.67 | 1 | 7 | 21 | 1 | 40.078 | 8.54 | 0.647 | 7.4 | 1.97 | 22.3 | 0.647 | 8.383034541 | 25.929 | 42.9371873 | 5 | 4 | 143 | 4.173988903 | 664 | 53.7 | 164 | 5 | 7 | 1.34 | 8570 | -10.09332153 | 0 | 18.18 | 2750 | 229 | 5 | 6.6 | 6.75885 | 18.18 | 5 | 15.7 | 41 | 4.90182207 | 3.312897187 | -10.09332153 | 5017 | 18.1 | 690.1 | 0.64 | 6 | 47 | 104 | 1.6 | 92.90638 | 30 | 0.265 | 1.429 | 7.3 | 6.625794375 | 18.00213298
3.5 | 3.8 | 5 | 161 | 4.798109832 | 15.861 | 720.5 | 1.165 | 81.935 | 144.5 | 8.5 | 2 | 1.5 | 1.41 | 5759 | -2.704527285 | -1.525 | 26.395 | 733.7 | 103 | 15.5 | 11.65 | 7.4658675 | 27.92 | 4.5 | 5.583333333 | 47.5 | -60 | 6.274806345 | 3.808262297 | 3250 | 5300 | -2.757983355 | 52.851 | 38 | 1600 | 29.35 | 153.3 | 0.875 | 0 | 77 | 39.2 | 1.665 | 116.6427 | 9.793 | 0.571 | 14.5 | 1.65 | 19.1 | 0.5725 | 7.487754467 | 25.1945 | 29.35287609 | 5 | 4.15 | 162 | 5.089070533 | 16.687 | 737.7 | 1.17 | 156 | 148 | 15 | 3 | 1.46 | 9780 | -1.51367083 | -0.01 | 29.91 | 923 | 29 | 22.4 | 7.646235 | 32.95 | 6 | 10.76666667 | 83 | -230 | 8.46315729 | 4.039197959 | 6000 | 5300 | -1.54227231 | 80.143 | 45 | 1837 | 35.3 | 179 | 1.03 | 0 | 86 | 44.4 | 2.02 | 208.9804 | 11.106 | 1.02 | 17 | 1.7 | 24.8 | 1.023 | 7.821897704 | 25.52 | 35.48345908 | 2 | 3.45 | 10 | 160 | 4.50714913 | 15.035 | 703.3 | 1.16 | 7.87 | 141 | 2 | 3 | 1.36 | 1738 | -0.01 | 22.88 | 544.4 | 12 | 2 | 0.9 | 7.2855 | 22.89 | 3 | 0.4 | 12 | -230 | 4.0864554 | 3.577326635 | 500 | 5300 | 25.559 | 31 | 1363 | 23.4 | 127.6 | 0.72 | 0 | 68 | 34 | 1.31 | 24.305 | 8.48 | 0.122 | 12 | 1.6 | 13.4 | 0.122 | 7.153611229 | 24.869 | 23.2222931 | 3 | 0.7 | 0 | 2 | 0.581921403 | 1.652 | 34.4 | 0.01 | 148.13 | 7 | 13 | 0 | 0.1 | 8042 | 7.03 | 378.6 | 182 | 27 | 21.5 | 0.360735 | 10.06 | 3 | 10.36666667 | 71 | 0 | 4.37670189 | 0.461871324 | 5500 | 0 | 54.584 | 14 | 474 | 11.9 | 51.4 | 0.31 | 18 | 10.4 | 0.71 | 184.6754 | 2.626 | 0.898 | 5 | 0.1 | 11.4 | 0.901 | 0.668286475 | 0.651 | 12.26116599 | 2 | 3.45 | 0 | 160 | 4.50714913 | 737.7 | 1.17 | 156 | 141 | 2 | 0 | 1.36 | 1738 | -0.01 | 22.88 | 923 | 2 | 22.4 | 7.646235 | 22.89 | 3 | 10.76666667 | 12 | -230 | 4.0864554 | 3.577326635 | 500 | 5300 | 1363 | 23.4 | 127.6 | 0.72 | 68 | 44.4 | 1.31 | 24.305 | 8.48 | 1.02 | 17 | 1.6 | 24.8 | 1.023 | 7.153611229 | 24.869 | 23.2222931 | 5 | 10 | 162 | 5.089070533 | 703.3 | 7.87 | 148 | 15 | 3 | 1.46 | 9780 | -3.89538374 | -3.04 | 29.91 | 544.4 | 12 | 29 | 0.9 | 7.2855 | 32.95 | 6 | 0.4 | 83 | 8.46315729 | 4.039197959 | -3.9736944 | 1837 | 35.3 | 179 | 1.03 | 0 | 86 | 34 | 2.02 | 208.9804 | 11.106 | 0.122 | 1.7 | 13.4 | 7.821897704 | 35.48345908
3 | 3.525 | 1 | 159 | 4.48427367 | 14.98 | 689.85 | 1.31 | 89.5 | 158 | 3 | 2 | 4 | 1.4 | 7524 | -5.644160095 | -0.17 | 22.375 | 1714.5 | 194 | 10 | 12.9 | 7.2356525 | 22.545 | 4.5 | 13.48333333 | 42 | -115 | 4.409562985 | 3.55917037 | 1550 | 4350 | -5.748285823 | 51.7315 | 77.5 | 3119.5 | 22.9 | 394.335 | 0.775 | 4 | 56.5 | 91.7 | 1.305 | 101.3975 | 17.84 | 0.58 | 23.5 | 1.582 | 15.35 | 0.5835 | 7.100186492 | 25.2995 | 22.74550215 | 4 | 3.6 | 160 | 4.50714913 | 15.035 | 737.7 | 1.45 | 156 | 175 | 4 | 8 | 1.44 | 13310 | -1.51367083 | -0.01 | 22.88 | 2506 | 18 | 22.4 | 7.646235 | 22.89 | 6 | 16.2 | 72 | -230 | 4.73267057 | 3.577326635 | 2600 | 5300 | -1.54227231 | 80.143 | 110 | 4876 | 23.4 | 661.07 | 0.83 | 8 | 68 | 139 | 1.31 | 178.49 | 27.2 | 1.02 | 30 | 1.6 | 24.8 | 1.023 | 7.153611229 | 25.73 | 23.2222931 | 2 | 3.45 | 2 | 158 | 4.461398209 | 14.925 | 642 | 1.17 | 23 | 141 | 2 | 8 | 1.36 | 1738 | -0.01 | 21.87 | 923 | 194 | 2 | 3.4 | 6.82507 | 22.2 | 3 | 10.76666667 | 12 | -230 | 4.0864554 | 3.541014105 | 500 | 3400 | 23.32 | 45 | 1363 | 22.4 | 127.6 | 0.72 | 8 | 45 | 44.4 | 1.3 | 24.305 | 8.48 | 0.14 | 17 | 1.564 | 5.9 | 0.144 | 7.046761754 | 24.869 | 22.26871119 | 2 | 0.15 | 0 | 2 | 0.045750921 | 0.11 | 95.7 | 0.28 | 133 | 34 | 2 | 0 | 0.08 | 11572 | 1.01 | 1583 | 0 | 16 | 19 | 0.821165 | 0.69 | 3 | 5.433333333 | 60 | 0 | 0.64621517 | 0.03631253 | 2100 | 1900 | 56.823 | 65 | 3513 | 1 | 533.47 | 0.11 | 23 | 94.6 | 0.01 | 154.185 | 18.72 | 0.88 | 13 | 0.036 | 18.9 | 0.879 | 0.106849475 | 0.861 | 0.953581901 | 2 | 3.45 | 0 | 160 | 4.50714913 | 737.7 | 1.17 | 156 | 141 | 2 | 0 | 1.36 | 1738 | -0.01 | 22.88 | 923 | 2 | 22.4 | 7.646235 | 22.89 | 3 | 10.76666667 | 12 | -230 | 4.0864554 | 3.577326635 | 500 | 5300 | 1363 | 23.4 | 127.6 | 0.72 | 68 | 44.4 | 1.31 | 24.305 | 8.48 | 1.02 | 17 | 1.6 | 24.8 | 1.023 | 7.153611229 | 24.869 | 23.2222931 | 4 | 2 | 158 | 4.461398209 | 642 | 23 | 175 | 4 | 8 | 1.44 | 13310 | -9.77464936 | -0.33 | 21.87 | 2506 | 194 | 18 | 3.4 | 6.82507 | 22.2 | 6 | 16.2 | 72 | 4.73267057 | 3.541014105 | -9.954299335 | 4876 | 22.4 | 661.07 | 0.83 | 8 | 45 | 139 | 1.3 | 178.49 | 27.2 | 0.14 | 1.564 | 5.9 | 7.046761754 | 22.26871119
2 | 3.825 | 5 | 156 | 4.581697665 | 16.897 | 872.35 | 1.205 | 82.17 | 136.5 | 7 | 2 | 0 | 1.425 | 7636 | -0.836750895 | -1.458793104 | 22.605 | 578.66 | 180 | 14 | 11.7 | 9.0418675 | 24.0637931 | 4.5 | 8.063333333 | 46 | -115 | 3.677296125 | 3.636495846 | 1800 | 5400 | -0.896188936 | 57.1725 | 35 | 996.365 | 23.6 | 93.45 | 0.87 | 0 | 69.5 | 33.2 | 1.655 | 112.4475 | 5.3875 | 0.58 | 8.5 | 1.6 | 36.9 | 0.5815 | 7.124718161 | 26.426 | 23.91701758 | 2 | 4.2 | 160 | 4.656246199 | 18.759 | 1007 | 1.24 | 156 | 141 | 12 | 0 | 1.49 | 13534 | -1.51367083 | -0.01 | 22.88 | 923 | 26 | 22.4 | 10.4375 | 25.23758621 | 6 | 10.76666667 | 80 | -230 | 4.0864554 | 3.695665057 | 3100 | 5500 | -1.54227231 | 80.143 | 45 | 1363 | 23.8 | 127.6 | 1.02 | 0 | 71 | 44.4 | 2 | 200.59 | 8.48 | 1.02 | 17 | 1.6 | 49 | 1.023 | 7.153611229 | 27.983 | 24.61174207 | 2 | 3.45 | 10 | 152 | 4.50714913 | 15.035 | 737.7 | 1.17 | 8.34 | 132 | 2 | 0 | 1.36 | 1738 | -0.01 | 22.33 | 234.32 | 166 | 2 | 1 | 7.646235 | 22.89 | 3 | 5.36 | 12 | -230 | 3.26813685 | 3.577326635 | 500 | 5300 | 34.202 | 25 | 629.73 | 23.4 | 59.3 | 0.72 | 0 | 68 | 22 | 1.31 | 24.305 | 2.295 | 0.14 | 17 | 1.6 | 24.8 | 0.14 | 7.095825093 | 24.869 | 23.2222931 | 0 | 0.75 | 0 | 8 | 0.149097069 | 3.724 | 269.3 | 0.07 | 147.66 | 9 | 10 | 0 | 0.13 | 11796 | 0.55 | 688.68 | 28 | 24 | 21.4 | 2.791265 | 2.347586207 | 3 | 5.406666667 | 68 | 0 | 0.81831855 | 0.118338422 | 2600 | 200 | 45.941 | 20 | 733.27 | 0.4 | 68.3 | 0.3 | 3 | 22.4 | 0.69 | 176.285 | 6.185 | 0.88 | 0 | 0 | 24.2 | 0.883 | 0.057786136 | 3.114 | 1.389448974 | 2 | 3.45 | 0 | 160 | 4.50714913 | 737.7 | 1.17 | 156 | 141 | 2 | 0 | 1.36 | 1738 | -0.01 | 22.88 | 923 | 2 | 22.4 | 7.646235 | 22.89 | 3 | 10.76666667 | 12 | -230 | 4.0864554 | 3.577326635 | 500 | 5300 | 1363 | 23.4 | 127.6 | 0.72 | 68 | 44.4 | 1.31 | 24.305 | 8.48 | 1.02 | 17 | 1.6 | 24.8 | 1.023 | 7.153611229 | 24.869 | 23.2222931 | 2 | 10 | 152 | 4.656246199 | 1007 | 8.34 | 132 | 12 | 0 | 1.49 | 13534 | -0.15983096 | -2.907586207 | 22.33 | 234.32 | 166 | 26 | 1 | 10.4375 | 25.23758621 | 6 | 5.36 | 80 | 3.26813685 | 3.695665057 | -0.250105562 | 629.73 | 23.8 | 59.3 | 1.02 | 0 | 71 | 22 | 2 | 200.59 | 2.295 | 0.14 | 1.6 | 49 | 7.095825093 | 24.61174207
4 | 4.05 | 2.5 | 149.5 | 4.240573569 | 15.748 | 711.3 | 1.47 | 147 | 147.5 | 4 | 1.5 | 3 | 1.33 | 6009 | -6.1798893 | -0.005 | 19.285 | 1909.5 | 211.5 | 4 | 19.85 | 7.3693325 | 19.29 | 4 | 11.78333333 | 27 | -67 | 6.36172663 | 3.365745472 | 2900 | 3850 | -6.19419004 | 53.6515 | 137.5 | 3137.5 | 19.45 | 359 | 0.655 | 2.5 | 59 | 183.2 | 1.735 | 60.1325 | 22.98 | 0.635 | 18.5 | 1.481 | 14.8 | 0.637 | 6.730969923 | 24.4645 | 19.36158689 | 6 | 4.65 | 160 | 4.50714913 | 16.461 | 737.7 | 1.77 | 156 | 154 | 6 | 6 | 1.36 | 10280 | -1.51367083 | -0.01 | 22.88 | 2896 | 6 | 22.4 | 7.646235 | 22.89 | 5 | 12.8 | 42 | -230 | 8.63699786 | 3.577326635 | 5300 | 5300 | -1.54227231 | 80.143 | 230 | 4912 | 23.4 | 590.4 | 0.72 | 5 | 68 | 322 | 2.16 | 95.96 | 37.48 | 1.02 | 20 | 1.6 | 24.8 | 1.023 | 7.153611229 | 24.869 | 23.2222931 | 2 | 3.45 | 5 | 139 | 3.973998007 | 15.035 | 684.9 | 1.17 | 138 | 141 | 2 | 6 | 1.3 | 1738 | -0.01 | 15.69 | 923 | 194 | 2 | 17.3 | 7.09243 | 15.69 | 3 | 10.76666667 | 12 | -230 | 4.0864554 | 3.154164308 | 500 | 2400 | 27.16 | 45 | 1363 | 15.5 | 127.6 | 0.59 | 5 | 50 | 44.4 | 1.31 | 24.305 | 8.48 | 0.25 | 17 | 1.362 | 4.8 | 0.251 | 6.308328617 | 24.06 | 15.50088069 | 4 | 1.2 | 0 | 21 | 0.533151123 | 1.426 | 52.8 | 0.6 | 18 | 13 | 4 | 0 | 0.06 | 8542 | 7.19 | 1973 | 35 | 4 | 5.1 | 0.553805 | 7.2 | 2 | 2.033333333 | 30 | 0 | 4.55054246 | 0.423162327 | 4800 | 2900 | 52.983 | 185 | 3549 | 7.9 | 462.8 | 0.13 | 18 | 277.6 | 0.85 | 71.655 | 29 | 0.77 | 3 | 0.238 | 20 | 0.772 | 0.845282612 | 0.809 | 7.721412408 | 2 | 3.45 | 0 | 160 | 4.50714913 | 737.7 | 1.17 | 156 | 141 | 2 | 0 | 1.36 | 1738 | -0.01 | 22.88 | 923 | 2 | 22.4 | 7.646235 | 22.89 | 3 | 10.76666667 | 12 | -230 | 4.0864554 | 3.577326635 | 500 | 5300 | 1363 | 23.4 | 127.6 | 0.72 | 68 | 44.4 | 1.31 | 24.305 | 8.48 | 1.02 | 17 | 1.6 | 24.8 | 1.023 | 7.153611229 | 24.869 | 23.2222931 | 6 | 5 | 139 | 3.973998007 | 684.9 | 138 | 154 | 6 | 6 | 1.3 | 10280 | -10.84610777 | 0 | 15.69 | 2896 | 229 | 6 | 17.3 | 7.09243 | 15.69 | 5 | 12.8 | 42 | 8.63699786 | 3.154164308 | -10.84610777 | 4912 | 15.5 | 590.4 | 0.59 | 5 | 50 | 322 | 2.16 | 95.96 | 37.48 | 0.25 | 1.362 | 4.8 | 6.308328617 | 15.50088069
3.5 | 3.75 | 2 | 151.5 | 4.340569017 | 14.6775 | 700.85 | 1.405 | 104.85 | 152.5 | 3.5 | 1.5 | 3.5 | 1.35 | 5154 | -5.80349618 | -0.005 | 20.53 | 1836.5 | 211.5 | 3.5 | 14.5 | 7.2025425 | 20.535 | 4 | 13.23333333 | 26.5 | -67 | 4.494138735 | 3.445111911 | 4650 | 6900 | -5.81779692 | 52.5915 | 107.5 | 3190 | 20.75 | 408.85 | 0.68 | 3 | 57.5 | 74.2 | 1.455 | 58.60569 | 19.24 | 0.6425 | 27.5 | 1.5145 | 16.05 | 0.644 | 6.889702802 | 24.7345 | 20.61221304 | 5 | 4.05 | 160 | 4.50714913 | 15.035 | 737.7 | 1.64 | 156 | 164 | 5 | 7 | 1.36 | 8570 | -1.51367083 | -0.01 | 22.88 | 2750 | 5 | 22.4 | 7.646235 | 22.89 | 5 | 15.7 | 41 | -230 | 4.90182207 | 3.577326635 | 8800 | 8500 | -1.54227231 | 80.143 | 170 | 5017 | 23.4 | 690.1 | 0.72 | 6 | 68 | 104 | 1.6 | 92.90638 | 30 | 1.02 | 38 | 1.6 | 24.8 | 1.023 | 7.153611229 | 24.869 | 23.2222931 | 2 | 3.45 | 4 | 143 | 4.173988903 | 14.32 | 664 | 1.17 | 53.7 | 141 | 2 | 7 | 1.34 | 1738 | -0.01 | 18.18 | 923 | 194 | 2 | 6.6 | 6.75885 | 18.18 | 3 | 10.76666667 | 12 | -230 | 4.0864554 | 3.312897187 | 500 | 5300 | 25.04 | 45 | 1363 | 18.1 | 127.6 | 0.64 | 6 | 47 | 44.4 | 1.31 | 24.305 | 8.48 | 0.265 | 17 | 1.429 | 7.3 | 0.265 | 6.625794375 | 24.6 | 18.00213298 | 3 | 0.6 | 0 | 17 | 0.333160227 | 0.715 | 73.7 | 0.47 | 102.3 | 23 | 3 | 0 | 0.02 | 6832 | 4.7 | 1827 | 35 | 3 | 15.8 | 0.887385 | 4.71 | 2 | 4.933333333 | 29 | 0 | 0.81536667 | 0.264429448 | 8300 | 3200 | 55.103 | 125 | 3654 | 5.3 | 562.5 | 0.08 | 21 | 59.6 | 0.29 | 68.60138 | 21.52 | 0.755 | 21 | 0.171 | 17.5 | 0.758 | 0.527816854 | 0.269 | 5.220160115 | 2 | 3.45 | 0 | 160 | 4.50714913 | 737.7 | 1.17 | 156 | 141 | 2 | 0 | 1.36 | 1738 | -0.01 | 22.88 | 923 | 2 | 22.4 | 7.646235 | 22.89 | 3 | 10.76666667 | 12 | -230 | 4.0864554 | 3.577326635 | 500 | 5300 | 1363 | 23.4 | 127.6 | 0.72 | 68 | 44.4 | 1.31 | 24.305 | 8.48 | 1.02 | 17 | 1.6 | 24.8 | 1.023 | 7.153611229 | 24.869 | 23.2222931 | 5 | 4 | 143 | 4.173988903 | 664 | 53.7 | 164 | 5 | 7 | 1.34 | 8570 | -10.09332153 | 0 | 18.18 | 2750 | 229 | 5 | 6.6 | 6.75885 | 18.18 | 5 | 15.7 | 41 | 4.90182207 | 3.312897187 | -10.09332153 | 5017 | 18.1 | 690.1 | 0.64 | 6 | 47 | 104 | 1.6 | 92.90638 | 30 | 0.265 | 1.429 | 7.3 | 6.625794375 | 18.00213298
3 | 4.45 | 5 | 151 | 4.185000217 | 17.3325 | 771.35 | 1.42 | 113.9 | 140 | 6 | 1 | 0 | 1.32 | 6880.5 | -3.302341865 | 0.025 | 18.675 | 1375.525 | 209.5 | 6 | 16.2 | 7.9915675 | 18.65 | 4 | 7.783333333 | 29 | -85 | 4.63672229 | 3.321636873 | 4250 | 4250 | -3.34002344 | 56.5365 | 112.5 | 2299.5 | 19.05 | 260.45 | 0.68 | 0 | 65 | 85.7 | 1.755 | 65.3625 | 12.61 | 0.632 | 30.5 | 1.4875 | 18.3 | 0.6335 | 6.647002138 | 25.4245 | 18.96033968 | 4 | 5.45 | 160 | 4.50714913 | 19.63 | 805 | 1.67 | 156 | 141 | 10 | 0 | 1.36 | 12023 | -1.51367083 | -0.01 | 22.88 | 1828.05 | 10 | 22.4 | 8.3369 | 22.89 | 5 | 10.76666667 | 46 | -230 | 5.18698918 | 3.577326635 | 8000 | 5300 | -1.54227231 | 80.143 | 180 | 3236 | 23.4 | 393.3 | 0.72 | 0 | 68 | 127 | 2.2 | 106.42 | 16.74 | 1.02 | 44 | 1.6 | 24.8 | 1.023 | 7.153611229 | 25.98 | 23.2222931 | 2 | 3.45 | 10 | 142 | 3.862851303 | 15.035 | 737.7 | 1.17 | 71.8 | 139 | 2 | 0 | 1.28 | 1738 | -0.01 | 14.47 | 923 | 194 | 2 | 10 | 7.646235 | 14.41 | 3 | 4.8 | 12 | -230 | 4.0864554 | 3.065947111 | 500 | 3200 | 32.93 | 45 | 1363 | 14.7 | 127.6 | 0.64 | 0 | 62 | 44.4 | 1.31 | 24.305 | 8.48 | 0.244 | 17 | 1.375 | 11.8 | 0.244 | 6.140393047 | 24.869 | 14.69838627 | 2 | 2 | 0 | 18 | 0.644297827 | 4.595 | 67.3 | 0.5 | 84.2 | 2 | 8 | 0 | 0.08 | 10285 | 8.41 | 905.05 | 31 | 8 | 12.4 | 0.690665 | 8.48 | 2 | 5.966666667 | 34 | 0 | 1.10053378 | 0.511379524 | 7500 | 2100 | 47.213 | 135 | 1873 | 8.7 | 265.7 | 0.08 | 6 | 82.6 | 0.89 | 82.115 | 8.26 | 0.776 | 27 | 0.225 | 13 | 0.779 | 1.013218182 | 1.111 | 8.523906827 | 2 | 3.45 | 0 | 160 | 4.50714913 | 737.7 | 1.17 | 156 | 141 | 2 | 0 | 1.36 | 1738 | -0.01 | 22.88 | 923 | 2 | 22.4 | 7.646235 | 22.89 | 3 | 10.76666667 | 12 | -230 | 4.0864554 | 3.577326635 | 500 | 5300 | 1363 | 23.4 | 127.6 | 0.72 | 68 | 44.4 | 1.31 | 24.305 | 8.48 | 1.02 | 17 | 1.6 | 24.8 | 1.023 | 7.153611229 | 24.869 | 23.2222931 | 4 | 10 | 142 | 3.862851303 | 805 | 71.8 | 139 | 10 | 0 | 1.28 | 12023 | -5.0910129 | 0.06 | 14.47 | 1828.05 | 225 | 10 | 10 | 8.3369 | 14.41 | 5 | 4.8 | 46 | 5.18698918 | 3.065947111 | -5.13777457 | 3236 | 14.7 | 393.3 | 0.64 | 0 | 62 | 127 | 2.2 | 106.42 | 16.74 | 0.244 | 1.375 | 11.8 | 6.140393047 | 14.69838627
4 | 4.425 | 4 | 146 | 4.14996661 | 16.5575 | 728.85 | 1.465 | 153 | 141.5 | 5.5 | 1.5 | 1.5 | 1.305 | 7094 | -4.21182737 | 0.145 | 18.41 | 1580 | 209.5 | 5.5 | 22.7 | 7.5525675 | 18.265 | 4 | 9.683333333 | 28.5 | -55 | 5.72763988 | 3.293830681 | 4250 | 4250 | -4.397958915 | 55.6015 | 212.5 | 2665.5 | 17.45 | 311.495 | 0.695 | 1 | 63.5 | 187.2 | 1.795 | 63.60525 | 17.535 | 0.631 | 83.5 | 1.4725 | 16.5 | 0.633 | 6.60905039 | 24.9245 | 18.47390145 | 6 | 5.4 | 160 | 4.50714913 | 18.08 | 737.7 | 1.76 | 156 | 142 | 9 | 3 | 1.36 | 12450 | -1.51367083 | -0.01 | 22.88 | 2237 | 9 | 23 | 7.646235 | 22.89 | 5 | 10.76666667 | 45 | -230 | 7.36882436 | 3.577326635 | 8000 | 5300 | -1.54227231 | 80.143 | 380 | 3968 | 23.4 | 495.39 | 0.72 | 2 | 68 | 330 | 2.28 | 102.9055 | 26.59 | 1.02 | 150 | 1.6 | 24.8 | 1.023 | 7.153611229 | 24.98 | 23.2222931 | 2 | 3.45 | 8 | 132 | 3.79278409 | 15.035 | 720 | 1.17 | 150 | 141 | 2 | 3 | 1.25 | 1738 | -0.01 | 13.94 | 923 | 194 | 2 | 22.4 | 7.4589 | 13.64 | 3 | 8.6 | 12 | -230 | 4.0864554 | 3.010334727 | 500 | 3200 | 31.06 | 45 | 1363 | 11.5 | 127.6 | 0.67 | 2 | 59 | 44.4 | 1.31 | 24.305 | 8.48 | 0.242 | 17 | 1.345 | 8.2 | 0.243 | 6.064489551 | 24.869 | 13.72550981 | 4 | 1.95 | 0 | 28 | 0.71436504 | 3.045 | 17.7 | 0.59 | 6 | 1 | 7 | 0 | 0.11 | 10712 | 8.94 | 1314 | 31 | 7 | 0.6 | 0.187335 | 9.25 | 2 | 2.166666667 | 33 | 0 | 3.28236896 | 0.566991908 | 7500 | 2100 | 49.083 | 335 | 2605 | 11.9 | 367.79 | 0.05 | 9 | 285.6 | 0.97 | 78.6005 | 18.11 | 0.778 | 133 | 0.255 | 16.6 | 0.78 | 1.089121678 | 0.111 | 9.496783285 | 2 | 3.45 | 0 | 160 | 4.50714913 | 737.7 | 1.17 | 156 | 141 | 2 | 0 | 1.36 | 1738 | -0.01 | 22.88 | 923 | 2 | 22.4 | 7.646235 | 22.89 | 3 | 10.76666667 | 12 | -230 | 4.0864554 | 3.577326635 | 500 | 5300 | 1363 | 23.4 | 127.6 | 0.72 | 68 | 44.4 | 1.31 | 24.305 | 8.48 | 1.02 | 17 | 1.6 | 24.8 | 1.023 | 7.153611229 | 24.869 | 23.2222931 | 6 | 8 | 132 | 3.79278409 | 720 | 150 | 142 | 9 | 3 | 1.25 | 12450 | -6.90998391 | 0.3 | 13.94 | 2237 | 225 | 9 | 23 | 7.4589 | 13.64 | 5 | 8.6 | 45 | 7.36882436 | 3.010334727 | -7.25364552 | 3968 | 11.5 | 495.39 | 0.67 | 2 | 59 | 330 | 2.28 | 102.9055 | 26.59 | 0.242 | 1.345 | 8.2 | 6.064489551 | 13.72550981
5 | 4.425 | 3.5 | 147 | 4.143922662 | 15.8975 | 724.35 | 1.5 | 136.5 | 143.5 | 5 | 1.5 | 2 | 1.305 | 7054 | -5.042301605 | 0.195 | 18.395 | 1765 | 194 | 5 | 18.65 | 7.5033675 | 18.2 | 4 | 10.18333333 | 28 | -60 | 6.423367835 | 3.289033597 | 4250 | 4250 | -5.36845294 | 54.3065 | 132.5 | 2893 | 18.7 | 347.685 | 0.67 | 1.5 | 62 | 237.2 | 1.755 | 62.6875 | 23.535 | 0.629 | 95 | 1.4625 | 15.6 | 0.6305 | 6.606873617 | 24.4645 | 18.39508375 | 8 | 5.4 | 160 | 4.50714913 | 16.76 | 737.7 | 1.83 | 156 | 146 | 8 | 4 | 1.36 | 12370 | -1.51367083 | -0.01 | 22.88 | 2607 | 8 | 22.4 | 7.646235 | 22.89 | 5 | 10.76666667 | 44 | -230 | 8.76028027 | 3.577326635 | 8000 | 5300 | -1.54227231 | 80.143 | 220 | 4423 | 23.4 | 567.77 | 0.72 | 3 | 68 | 430 | 2.2 | 101.07 | 38.59 | 1.02 | 173 | 1.6 | 24.8 | 1.023 | 7.153611229 | 24.869 | 23.2222931 | 2 | 3.45 | 7 | 134 | 3.780696194 | 15.035 | 711 | 1.17 | 117 | 141 | 2 | 4 | 1.25 | 1738 | -0.01 | 13.91 | 923 | 194 | 2 | 14.9 | 7.3605 | 13.51 | 3 | 9.6 | 12 | -230 | 4.0864554 | 3.000740558 | 500 | 3200 | 28.47 | 45 | 1363 | 14 | 127.6 | 0.62 | 3 | 56 | 44.4 | 1.31 | 24.305 | 8.48 | 0.238 | 17 | 1.325 | 6.4 | 0.238 | 6.060136004 | 24.06 | 13.56787441 | 6 | 1.95 | 0 | 26 | 0.726452936 | 1.725 | 26.7 | 0.66 | 39 | 5 | 6 | 0 | 0.11 | 10632 | 8.97 | 1684 | 0 | 6 | 7.5 | 0.285735 | 9.38 | 2 | 1.166666667 | 32 | 0 | 4.67382487 | 0.576586077 | 7500 | 2100 | 51.673 | 175 | 3060 | 9.4 | 440.17 | 0.1 | 12 | 385.6 | 0.89 | 76.765 | 30.11 | 0.782 | 156 | 0.275 | 18.4 | 0.785 | 1.093475225 | 0.809 | 9.654418686 | 2 | 3.45 | 0 | 160 | 4.50714913 | 737.7 | 1.17 | 156 | 141 | 2 | 0 | 1.36 | 1738 | -0.01 | 22.88 | 923 | 2 | 22.4 | 7.646235 | 22.89 | 3 | 10.76666667 | 12 | -230 | 4.0864554 | 3.577326635 | 500 | 5300 | 1363 | 23.4 | 127.6 | 0.72 | 68 | 44.4 | 1.31 | 24.305 | 8.48 | 1.02 | 17 | 1.6 | 24.8 | 1.023 | 7.153611229 | 24.869 | 23.2222931 | 8 | 7 | 134 | 3.780696194 | 711 | 117 | 146 | 8 | 4 | 1.25 | 12370 | -8.57093238 | 0.4 | 13.91 | 2607 | 194 | 8 | 14.9 | 7.3605 | 13.51 | 5 | 9.6 | 44 | 8.76028027 | 3.000740558 | -9.19463357 | 4423 | 14 | 567.77 | 0.62 | 3 | 56 | 430 | 2.2 | 101.07 | 38.59 | 0.238 | 1.325 | 6.4 | 6.060136004 | 13.56787441
4.5 | 4.375 | 2.5 | 148 | 4.179399253 | 15.1475 | 719.85 | 1.49 | 103.3 | 144 | 4.5 | 2 | 2.5 | 1.315 | 6619 | -5.802716105 | 0.0725 | 18.66 | 1676.5 | 194 | 4.5 | 11.2005 | 7.4631175 | 18.5875 | 4 | 11.08333333 | 27.5 | -80 | 6.56529663 | 3.317191385 | 250 | 2650 | -5.948711752 | 54.8415 | 22.5 | 2950.5 | 18.8 | 314.8 | 0.64 | 2.5 | 60.5 | 212.2 | 1.605 | 61.1525 | 20.885 | 0.63 | 8.5 | 1.479 | 16.4 | 0.5115 | 6.644878904 | 12.4345 | 18.6866523 | 7 | 5.3 | 160 | 4.50714913 | 15.26 | 737.7 | 1.81 | 156 | 147 | 7 | 5 | 1.36 | 11500 | -1.51367083 | -0.01 | 22.88 | 2430 | 7 | 22.4 | 7.646235 | 22.89 | 5 | 11.4 | 43 | -230 | 9.04413786 | 3.577326635 | 500 | 5300 | -1.54227231 | 80.143 | 45 | 4538 | 23.4 | 502 | 0.72 | 5 | 68 | 380 | 1.9 | 98 | 33.29 | 1.02 | 17 | 1.6 | 24.8 | 1.023 | 7.153611229 | 24.869 | 23.2222931 | 2 | 3.45 | 5 | 136 | 3.851649375 | 15.035 | 702 | 1.17 | 50.6 | 141 | 2 | 5 | 1.27 | 1738 | -0.01 | 14.44 | 923 | 194 | 2 | 0.001 | 7.28 | 14.285 | 3 | 10.76666667 | 12 | -230 | 4.0864554 | 3.057056135 | 500 | 5300 | 29.54 | 45 | 1363 | 14.2 | 127.6 | 0.56 | 5 | 53 | 44.4 | 1.31 | 24.305 | 8.48 | 0.24 | 17 | 1.358 | 8 | 1.023 | 6.136146578 | 24.869 | 14.15101151 | 5 | 1.85 | 0 | 24 | 0.655499755 | 0.225 | 35.7 | 0.64 | 105.4 | 6 | 5 | 0 | 0.09 | 9762 | 8.44 | 1507 | 0 | 5 | 22.399 | 0.366235 | 8.605 | 2 | 0.633333333 | 31 | 0 | 4.95768246 | 0.5202705 | 0 | 0 | 50.603 | 0 | 3175 | 9.2 | 374.4 | 0.16 | 15 | 335.6 | 0.59 | 73.695 | 24.81 | 0.78 | 0 | 0.242 | 16.8 | 0 | 1.017464651 | 0 | 9.071281587 | 2 | 3.45 | 0 | 160 | 4.50714913 | 737.7 | 1.17 | 156 | 141 | 2 | 0 | 1.36 | 1738 | -0.01 | 22.88 | 923 | 2 | 22.4 | 7.646235 | 22.89 | 3 | 10.76666667 | 12 | -230 | 4.0864554 | 3.577326635 | 500 | 5300 | 1363 | 23.4 | 127.6 | 0.72 | 68 | 44.4 | 1.31 | 24.305 | 8.48 | 1.02 | 17 | 1.6 | 24.8 | 1.023 | 7.153611229 | 24.869 | 23.2222931 | 7 | 5 | 136 | 3.851649375 | 702 | 50.6 | 147 | 7 | 5 | 1.27 | 11500 | -10.09176138 | 0.155 | 14.44 | 2430 | 194 | 7 | 0.001 | 7.28 | 14.285 | 5 | 11.4 | 43 | 9.04413786 | 3.057056135 | -10.3551512 | 4538 | 14.2 | 502 | 0.56 | 5 | 53 | 380 | 1.9 | 98 | 33.29 | 0.24 | 1.358 | 8 | 6.136146578 | 14.15101151
3 | 3.375 | 1 | 169 | 4.783091364 | 13.2695 | 662.35 | 1.225 | 105 | 173.5 | 2.5 | 2 | 4 | 1.505 | 6731 | -4.39010882 | 0.285 | 27.915 | 1473 | 209.5 | 3 | 14.75 | 6.9764675 | 27.63 | 5 | 21.43333333 | 51 | -115 | 5.755794525 | 3.796342131 | 250 | 2650 | -4.477407685 | 50.073 | 49.5 | 3228 | 28.1 | 335.76 | 0.885 | 4 | 42 | 58.7 | 1.305 | 128.17153 | 11.145 | 0.5665 | 24 | 1.699 | 17.9 | 0.5705 | 7.616003573 | 26.0945 | 28.04398816 | 4 | 3.45 | 178 | 5.059033597 | 15.035 | 737.7 | 1.28 | 156 | 206 | 3 | 8 | 1.65 | 11724 | -1.51367083 | -0.01 | 32.95 | 2023 | 4 | 22.4 | 7.646235 | 32.37 | 7 | 32.1 | 90 | -230 | 7.42513365 | 4.015357627 | 500 | 5300 | -1.54227231 | 80.143 | 54 | 5093 | 32.8 | 543.92 | 1.05 | 8 | 68 | 73 | 1.31 | 232.03806 | 13.81 | 1.02 | 31 | 1.798 | 24.8 | 1.023 | 8.078395917 | 27.32 | 32.86568321 | 2 | 3.3 | 2 | 160 | 4.50714913 | 11.504 | 587 | 1.17 | 54 | 141 | 2 | 8 | 1.36 | 1738 | -0.01 | 22.88 | 923 | 194 | 2 | 7.1 | 6.3067 | 22.89 | 3 | 10.76666667 | 12 | -230 | 4.0864554 | 3.577326635 | 500 | 5300 | 20.003 | 45 | 1363 | 23.4 | 127.6 | 0.72 | 8 | 16 | 44.4 | 1.3 | 24.305 | 8.48 | 0.113 | 17 | 1.6 | 11 | 0.118 | 7.153611229 | 24.869 | 23.2222931 | 2 | 0.15 | 0 | 18 | 0.551884467 | 3.531 | 150.7 | 0.11 | 102 | 65 | 1 | 0 | 0.29 | 9986 | 10.07 | 1100 | 31 | 2 | 15.3 | 1.339535 | 9.48 | 4 | 21.33333333 | 78 | 0 | 3.33867825 | 0.438030992 | 0 | 0 | 60.14 | 9 | 3730 | 9.4 | 416.32 | 0.33 | 52 | 28.6 | 0.01 | 207.73306 | 5.33 | 0.907 | 14 | 0.198 | 13.8 | 0.905 | 0.924784688 | 2.451 | 9.643390119 | 2 | 3.45 | 0 | 160 | 4.50714913 | 737.7 | 1.17 | 156 | 141 | 2 | 0 | 1.36 | 1738 | -0.01 | 22.88 | 923 | 2 | 22.4 | 7.646235 | 22.89 | 3 | 10.76666667 | 12 | -230 | 4.0864554 | 3.577326635 | 500 | 5300 | 1363 | 23.4 | 127.6 | 0.72 | 68 | 44.4 | 1.31 | 24.305 | 8.48 | 1.02 | 17 | 1.6 | 24.8 | 1.023 | 7.153611229 | 24.869 | 23.2222931 | 4 | 2 | 178 | 5.059033597 | 587 | 54 | 206 | 3 | 8 | 1.65 | 11724 | -7.26654681 | 0.58 | 32.95 | 2023 | 225 | 4 | 7.1 | 6.3067 | 32.37 | 7 | 32.1 | 90 | 7.42513365 | 4.015357627 | -7.41254306 | 5093 | 32.8 | 543.92 | 1.05 | 8 | 16 | 73 | 1.3 | 232.03806 | 13.81 | 0.113 | 1.798 | 11 | 8.078395917 | 32.86568321