## Sheet1
valence_composition_average | phi_composition_average | NdValence_composition_average | MiracleRadius_composition_average | GSestFCClatcnt_composition_average | SecondIonizationEnergy_composition_average | IonizationEnergy_composition_average | n_ws^third_composition_average | ThermalConductivity_composition_average | CovalentRadius_composition_average | Column_composition_average | NsValence_composition_average | NUnfilled_composition_average | CovalentRadii_composition_average | Density_composition_average | BCCenergy_pa_composition_average | BCCvolume_padiff_composition_average | BCCvolume_pa_composition_average | MeltingT_composition_average | SpaceGroupNumber_composition_average | NValance_composition_average | ElectricalConductivity_composition_average | FirstIonizationEnergy_composition_average | GSvolume_pa_composition_average | Row_composition_average | Polarizability_composition_average | AtomicNumber_composition_average | ElectronAffinity_composition_average | BCCfermi_composition_average | GSestBCClatcnt_composition_average | HHIr_composition_average | HHIp_composition_average | GSenergy_pa_composition_average | ThirdIonizationEnergy_composition_average | BulkModulus_composition_average | BoilingT_composition_average | ICSDVolume_composition_average | HeatVaporization_composition_average | IonicRadii_composition_average | NdUnfilled_composition_average | MendeleevNumber_composition_average | ElasticModulus_composition_average | Electronegativity_composition_average | AtomicWeight_composition_average | HeatFusion_composition_average | SpecificHeatCapacity_composition_average | ShearModulus_composition_average | AtomicRadii_composition_average | ThermalExpansionCoefficient_composition_average | HeatCapacityMass_composition_average | BCCefflatcnt_composition_average | HeatCapacityMolar_composition_average | AtomicVolume_composition_average | valence_max_value | phi_max_value | MiracleRadius_max_value | GSestFCClatcnt_max_value | SecondIonizationEnergy_max_value | IonizationEnergy_max_value | n_ws^third_max_value | ThermalConductivity_max_value | CovalentRadius_max_value | Column_max_value | NUnfilled_max_value | CovalentRadii_max_value | Density_max_value | BCCenergy_pa_max_value | BCCvolume_padiff_max_value | BCCvolume_pa_max_value | MeltingT_max_value | NValance_max_value | ElectricalConductivity_max_value | FirstIonizationEnergy_max_value | GSvolume_pa_max_value | Row_max_value | Polarizability_max_value | AtomicNumber_max_value | ElectronAffinity_max_value | BCCfermi_max_value | GSestBCClatcnt_max_value | HHIr_max_value | HHIp_max_value | GSenergy_pa_max_value | ThirdIonizationEnergy_max_value | BulkModulus_max_value | BoilingT_max_value | ICSDVolume_max_value | HeatVaporization_max_value | IonicRadii_max_value | NdUnfilled_max_value | MendeleevNumber_max_value | ElasticModulus_max_value | Electronegativity_max_value | AtomicWeight_max_value | HeatFusion_max_value | SpecificHeatCapacity_max_value | ShearModulus_max_value | AtomicRadii_max_value | ThermalExpansionCoefficient_max_value | HeatCapacityMass_max_value | BCCefflatcnt_max_value | HeatCapacityMolar_max_value | AtomicVolume_max_value | valence_min_value | phi_min_value | NdValence_min_value | MiracleRadius_min_value | GSestFCClatcnt_min_value | SecondIonizationEnergy_min_value | IonizationEnergy_min_value | n_ws^third_min_value | ThermalConductivity_min_value | CovalentRadius_min_value | Column_min_value | NUnfilled_min_value | CovalentRadii_min_value | Density_min_value | BCCvolume_padiff_min_value | BCCvolume_pa_min_value | MeltingT_min_value | SpaceGroupNumber_min_value | NValance_min_value | ElectricalConductivity_min_value | FirstIonizationEnergy_min_value | GSvolume_pa_min_value | Row_min_value | Polarizability_min_value | AtomicNumber_min_value | ElectronAffinity_min_value | BCCfermi_min_value | GSestBCClatcnt_min_value | HHIr_min_value | HHIp_min_value | ThirdIonizationEnergy_min_value | BulkModulus_min_value | BoilingT_min_value | ICSDVolume_min_value | HeatVaporization_min_value | IonicRadii_min_value | NdUnfilled_min_value | MendeleevNumber_min_value | ElasticModulus_min_value | Electronegativity_min_value | AtomicWeight_min_value | HeatFusion_min_value | SpecificHeatCapacity_min_value | ShearModulus_min_value | AtomicRadii_min_value | ThermalExpansionCoefficient_min_value | HeatCapacityMass_min_value | BCCefflatcnt_min_value | HeatCapacityMolar_min_value | AtomicVolume_min_value | valence_difference | phi_difference | NdValence_difference | MiracleRadius_difference | GSestFCClatcnt_difference | SecondIonizationEnergy_difference | IonizationEnergy_difference | n_ws^third_difference | ThermalConductivity_difference | CovalentRadius_difference | Column_difference | NUnfilled_difference | CovalentRadii_difference | Density_difference | BCCvolume_pa_difference | MeltingT_difference | SpaceGroupNumber_difference | NValance_difference | ElectricalConductivity_difference | FirstIonizationEnergy_difference | GSvolume_pa_difference | Row_difference | Polarizability_difference | AtomicNumber_difference | ElectronAffinity_difference | BCCfermi_difference | GSestBCClatcnt_difference | HHIr_difference | HHIp_difference | ThirdIonizationEnergy_difference | BulkModulus_difference | BoilingT_difference | ICSDVolume_difference | HeatVaporization_difference | IonicRadii_difference | MendeleevNumber_difference | ElasticModulus_difference | Electronegativity_difference | AtomicWeight_difference | HeatFusion_difference | SpecificHeatCapacity_difference | ShearModulus_difference | AtomicRadii_difference | ThermalExpansionCoefficient_difference | HeatCapacityMass_difference | BCCefflatcnt_difference | HeatCapacityMolar_difference | AtomicVolume_difference | Site1_valence | Site1_phi | Site1_NdValence | Site1_MiracleRadius | Site1_GSestFCClatcnt | Site1_IonizationEnergy | Site1_n_ws^third | Site1_ThermalConductivity | Site1_CovalentRadius | Site1_Column | Site1_NUnfilled | Site1_CovalentRadii | Site1_Density | Site1_BCCvolume_padiff | Site1_BCCvolume_pa | Site1_MeltingT | Site1_NValance | Site1_ElectricalConductivity | Site1_FirstIonizationEnergy | Site1_GSvolume_pa | Site1_Row | Site1_Polarizability | Site1_AtomicNumber | Site1_ElectronAffinity | Site1_BCCfermi | Site1_GSestBCClatcnt | Site1_HHIr | Site1_HHIp | Site1_BoilingT | Site1_ICSDVolume | Site1_HeatVaporization | Site1_IonicRadii | Site1_MendeleevNumber | Site1_ElasticModulus | Site1_Electronegativity | Site1_AtomicWeight | Site1_HeatFusion | Site1_SpecificHeatCapacity | Site1_ShearModulus | Site1_AtomicRadii | Site1_ThermalExpansionCoefficient | Site1_HeatCapacityMass | Site1_BCCefflatcnt | Site1_HeatCapacityMolar | Site1_AtomicVolume | Site2_valence | Site2_NdValence | Site2_MiracleRadius | Site2_GSestFCClatcnt | Site2_IonizationEnergy | Site2_ThermalConductivity | Site2_CovalentRadius | Site2_Column | Site2_NUnfilled | Site2_CovalentRadii | Site2_Density | Site2_BCCenergy_pa | Site2_BCCvolume_padiff | Site2_BCCvolume_pa | Site2_MeltingT | Site2_SpaceGroupNumber | Site2_NValance | Site2_ElectricalConductivity | Site2_FirstIonizationEnergy | Site2_GSvolume_pa | Site2_Row | Site2_Polarizability | Site2_AtomicNumber | Site2_BCCfermi | Site2_GSestBCClatcnt | Site2_GSenergy_pa | Site2_BoilingT | Site2_ICSDVolume | Site2_HeatVaporization | Site2_IonicRadii | Site2_NdUnfilled | Site2_MendeleevNumber | Site2_ElasticModulus | Site2_Electronegativity | Site2_AtomicWeight | Site2_HeatFusion | Site2_SpecificHeatCapacity | Site2_AtomicRadii | Site2_ThermalExpansionCoefficient | Site2_BCCefflatcnt | Site2_AtomicVolume
3 | 4.2 | 0 | 141 | 4.039606536 | 18.828 | 577.6 | 1.39 | 237 | 121 | 13 | 2 | 5 | 1.18 | 2700 | -3.65018713 | 0.44 | 16.92 | 933.47 | 225 | 3 | 37.7 | 5.985768 | 16.48 | 3 | 6.8 | 13 | 45 | 7.76407342 | 3.206237833 | 1000 | 1600 | -3.74542312 | 28.447 | 76 | 2792 | 16.6 | 290.8 | 0.54 | 0 | 73 | 70.5 | 1.61 | 26.9815386 | 10.71 | 0.9 | 26 | 1.43 | 23.1 | 0.897 | 6.46904413 | 24.2 | 16.59442452 | 3 | 4.2 | 141 | 4.039606536 | 18.828 | 577.6 | 1.39 | 237 | 121 | 13 | 5 | 1.18 | 2700 | -3.65018713 | 0.44 | 16.92 | 933.47 | 3 | 37.7 | 5.985768 | 16.48 | 3 | 6.8 | 13 | 45 | 7.76407342 | 3.206237833 | 1000 | 1600 | -3.74542312 | 28.447 | 76 | 2792 | 16.6 | 290.8 | 0.54 | 0 | 73 | 70.5 | 1.61 | 26.9815386 | 10.71 | 0.9 | 26 | 1.43 | 23.1 | 0.897 | 6.46904413 | 24.2 | 16.59442452 | 3 | 4.2 | 0 | 141 | 4.039606536 | 18.828 | 577.6 | 1.39 | 237 | 121 | 13 | 5 | 1.18 | 2700 | 0.44 | 16.92 | 933.47 | 225 | 3 | 37.7 | 5.985768 | 16.48 | 3 | 6.8 | 13 | 45 | 7.76407342 | 3.206237833 | 1000 | 1600 | 28.447 | 76 | 2792 | 16.6 | 290.8 | 0.54 | 0 | 73 | 70.5 | 1.61 | 26.9815386 | 10.71 | 0.9 | 26 | 1.43 | 23.1 | 0.897 | 6.46904413 | 24.2 | 16.59442452 | 0 | 0 | 0 | 0 | 0 | 0 | 0 | 0 | 0 | 0 | 0 | 0 | 0 | 0 | 0 | 0 | 0 | 0 | 0 | 0 | 0 | 0 | 0 | 0 | 0 | 0 | 0 | 0 | 0 | 0 | 0 | 0 | 0 | 0 | 0 | 0 | 0 | 0 | 0 | 0 | 0 | 0 | 0 | 0 | 0 | 0 | 0 | 0 | 3 | 4.2 | 0 | 141 | 4.039606536 | 577.6 | 1.39 | 237 | 121 | 13 | 5 | 1.18 | 2700 | 0.44 | 16.92 | 933.47 | 3 | 37.7 | 5.985768 | 16.48 | 3 | 6.8 | 13 | 45 | 7.76407342 | 3.206237833 | 1000 | 1600 | 2792 | 16.6 | 290.8 | 0.54 | 73 | 70.5 | 1.61 | 26.9815386 | 10.71 | 0.9 | 26 | 1.43 | 23.1 | 0.897 | 6.46904413 | 24.2 | 16.59442452 | 3 | 0 | 141 | 4.039606536 | 577.6 | 237 | 121 | 13 | 5 | 1.18 | 2700 | -3.65018713 | 0.44 | 16.92 | 933.47 | 225 | 3 | 37.7 | 5.985768 | 16.48 | 3 | 6.8 | 13 | 7.76407342 | 3.206237833 | -3.74542312 | 2792 | 16.6 | 290.8 | 0.54 | 0 | 73 | 70.5 | 1.61 | 26.9815386 | 10.71 | 0.9 | 1.43 | 23.1 | 6.46904413 | 16.59442452
2.5 | 3.375 | 0 | 171 | 4.682810401 | 15.3495 | 583.7 | 1.15 | 218.5 | 148.5 | 7.5 | 2 | 2.5 | 1.46 | 2125 | -2.78872317 | -0.255 | 26.87 | 1024.235 | 225 | 2.5 | 34.5 | 6.049464 | 27.125 | 3.5 | 16.26666667 | 16.5 | -55.5 | 5.329748495 | 3.716749079 | 1250 | 2750 | -2.846876343 | 39.6775 | 46.5 | 2274.5 | 30.35 | 222.735 | 0.77 | 0 | 40 | 45.75 | 1.305 | 33.5297693 | 9.625 | 0.7735 | 16.7 | 1.7 | 22.7 | 0.772 | 7.426039336 | 25.0645 | 29.76580591 | 3 | 4.2 | 201 | 5.326014266 | 18.828 | 589.8 | 1.39 | 237 | 176 | 13 | 5 | 1.74 | 2700 | -3.65018713 | 0.44 | 36.82 | 1115 | 3 | 37.7 | 6.11316 | 37.77 | 4 | 25.73333333 | 20 | 45 | 7.76407342 | 4.227260324 | 1500 | 3900 | -3.74542312 | 50.908 | 76 | 2792 | 44.1 | 290.8 | 1 | 0 | 73 | 70.5 | 1.61 | 40.078 | 10.71 | 0.9 | 26 | 1.97 | 23.1 | 0.897 | 8.383034541 | 25.929 | 42.9371873 | 2 | 2.55 | 0 | 141 | 4.039606536 | 11.871 | 577.6 | 0.91 | 200 | 121 | 2 | 0 | 1.18 | 1550 | -0.95 | 16.92 | 933.47 | 225 | 2 | 31.3 | 5.985768 | 16.48 | 3 | 6.8 | 13 | -156 | 2.89542357 | 3.206237833 | 1000 | 1600 | 28.447 | 17 | 1757 | 16.6 | 154.67 | 0.54 | 0 | 7 | 21 | 1 | 26.9815386 | 8.54 | 0.647 | 7.4 | 1.43 | 22.3 | 0.647 | 6.46904413 | 24.2 | 16.59442452 | 1 | 1.65 | 0 | 60 | 1.28640773 | 6.957 | 12.2 | 0.48 | 37 | 55 | 11 | 5 | 0.56 | 1150 | 19.9 | 181.53 | 0 | 1 | 6.4 | 0.127392 | 21.29 | 1 | 18.93333333 | 7 | 201 | 4.86864985 | 1.021022491 | 500 | 2300 | 22.461 | 59 | 1035 | 27.5 | 136.13 | 0.46 | 66 | 49.5 | 0.61 | 13.0964614 | 2.17 | 0.253 | 18.6 | 0.54 | 0.8 | 0.25 | 1.913990411 | 1.729 | 26.34276278 | 3 | 4.2 | 0 | 141 | 4.039606536 | 577.6 | 1.39 | 237 | 121 | 13 | 5 | 1.18 | 2700 | 0.44 | 16.92 | 933.47 | 3 | 37.7 | 5.985768 | 16.48 | 3 | 6.8 | 13 | 45 | 7.76407342 | 3.206237833 | 1000 | 1600 | 2792 | 16.6 | 290.8 | 0.54 | 73 | 70.5 | 1.61 | 26.9815386 | 10.71 | 0.9 | 26 | 1.43 | 23.1 | 0.897 | 6.46904413 | 24.2 | 16.59442452 | 2 | 0 | 201 | 5.326014266 | 589.8 | 200 | 176 | 2 | 0 | 1.74 | 1550 | -1.92725921 | -0.95 | 36.82 | 1115 | 225 | 2 | 31.3 | 6.11316 | 37.77 | 4 | 25.73333333 | 20 | 2.89542357 | 4.227260324 | -1.948329565 | 1757 | 44.1 | 154.67 | 1 | 0 | 7 | 21 | 1 | 40.078 | 8.54 | 0.647 | 1.97 | 22.3 | 8.383034541 | 42.9371873
2.5 | 3.825 | 0 | 150.5 | 4.273377833 | 16.9315 | 657.65 | 1.28 | 196.5 | 131 | 7.5 | 2 | 2.5 | 1.27 | 2219 | -2.58192898 | 0.215 | 19.9 | 928.235 | 209.5 | 2.5 | 30.05 | 6.8160015 | 19.685 | 3 | 8.783333333 | 12.5 | -92.5 | 5.92526441 | 3.391782234 | 750 | 3450 | -2.643847715 | 54.295 | 60.5 | 2077.5 | 20 | 209.2 | 0.63 | 0 | 70.5 | 57.45 | 1.46 | 25.6432693 | 9.595 | 0.96 | 21.5 | 1.515 | 23.95 | 0.96 | 6.81132768 | 24.5345 | 19.90835881 | 3 | 4.2 | 160 | 4.50714913 | 18.828 | 737.7 | 1.39 | 237 | 141 | 13 | 5 | 1.36 | 2700 | -3.65018713 | 0.44 | 22.88 | 933.47 | 3 | 37.7 | 7.646235 | 22.89 | 3 | 10.76666667 | 13 | 45 | 7.76407342 | 3.577326635 | 1000 | 5300 | -3.74542312 | 80.143 | 76 | 2792 | 23.4 | 290.8 | 0.72 | 0 | 73 | 70.5 | 1.61 | 26.9815386 | 10.71 | 1.02 | 26 | 1.6 | 24.8 | 1.023 | 7.153611229 | 24.869 | 23.2222931 | 2 | 3.45 | 0 | 141 | 4.039606536 | 15.035 | 577.6 | 1.17 | 156 | 121 | 2 | 0 | 1.18 | 1738 | -0.01 | 16.92 | 923 | 194 | 2 | 22.4 | 5.985768 | 16.48 | 3 | 6.8 | 12 | -230 | 4.0864554 | 3.206237833 | 500 | 1600 | 28.447 | 45 | 1363 | 16.6 | 127.6 | 0.54 | 0 | 68 | 44.4 | 1.31 | 24.305 | 8.48 | 0.9 | 17 | 1.43 | 23.1 | 0.897 | 6.46904413 | 24.2 | 16.59442452 | 1 | 0.75 | 0 | 19 | 0.467542594 | 3.793 | 160.1 | 0.22 | 81 | 20 | 11 | 5 | 0.18 | 962 | 5.96 | 10.47 | 31 | 1 | 15.3 | 1.660467 | 6.41 | 0 | 3.966666667 | 1 | 275 | 3.67761802 | 0.371088802 | 500 | 3700 | 51.696 | 31 | 1429 | 6.8 | 163.2 | 0.18 | 5 | 26.1 | 0.3 | 2.6765386 | 2.23 | 0.12 | 9 | 0.17 | 1.7 | 0.126 | 0.684567099 | 0.669 | 6.627868578 | 3 | 4.2 | 0 | 141 | 4.039606536 | 577.6 | 1.39 | 237 | 121 | 13 | 5 | 1.18 | 2700 | 0.44 | 16.92 | 933.47 | 3 | 37.7 | 5.985768 | 16.48 | 3 | 6.8 | 13 | 45 | 7.76407342 | 3.206237833 | 1000 | 1600 | 2792 | 16.6 | 290.8 | 0.54 | 73 | 70.5 | 1.61 | 26.9815386 | 10.71 | 0.9 | 26 | 1.43 | 23.1 | 0.897 | 6.46904413 | 24.2 | 16.59442452 | 2 | 0 | 160 | 4.50714913 | 737.7 | 156 | 141 | 2 | 0 | 1.36 | 1738 | -1.51367083 | -0.01 | 22.88 | 923 | 194 | 2 | 22.4 | 7.646235 | 22.89 | 3 | 10.76666667 | 12 | 4.0864554 | 3.577326635 | -1.54227231 | 1363 | 23.4 | 127.6 | 0.72 | 0 | 68 | 44.4 | 1.31 | 24.305 | 8.48 | 1.02 | 1.6 | 24.8 | 7.153611229 | 23.2222931
2 | 3.45 | 0 | 160.5 | 4.465104085 | 33.057 | 536.7 | 1.105 | 189 | 143.5 | 7 | 1.5 | 3 | 1.36 | 1834 | -2.452335915 | 0.203333334 | 23.065 | 652.17 | 227 | 2 | 28.9 | 5.562422 | 22.86166667 | 3 | 15.455 | 12 | 48.85 | 4.5396613 | 3.543955462 | 750 | 1350 | -2.502832252 | 50.044 | 41.15 | 1974 | 28.15 | 194.405 | 0.78 | 0 | 37.5 | 37.75 | 1.27 | 24.98565394 | 6.655 | 1.065 | 14.65 | 1.665 | 47.05 | 1.0625 | 7.114719738 | 26.215 | 28.0163767 | 3 | 4.2 | 180 | 4.890601634 | 47.286 | 577.6 | 1.39 | 237 | 166 | 13 | 5 | 1.54 | 2700 | -3.65018713 | 0.44 | 29.21 | 933.47 | 3 | 37.7 | 5.985768 | 29.24333333 | 3 | 24.11 | 13 | 52.7 | 7.76407342 | 3.88167309 | 1000 | 1600 | -3.74542312 | 71.641 | 76 | 2792 | 39.7 | 290.8 | 1.02 | 0 | 73 | 70.5 | 1.61 | 26.9815386 | 10.71 | 1.23 | 26 | 1.9 | 71 | 1.228 | 7.760395346 | 28.23 | 39.43832888 | 1 | 2.7 | 0 | 141 | 4.039606536 | 18.828 | 495.8 | 0.82 | 141 | 121 | 1 | 1 | 1.18 | 968 | -0.033333333 | 16.92 | 370.87 | 225 | 1 | 20.1 | 5.139076 | 16.48 | 3 | 6.8 | 11 | 45 | 1.31524918 | 3.206237833 | 500 | 1100 | 28.447 | 6.3 | 1156 | 16.6 | 98.01 | 0.54 | 0 | 2 | 5 | 0.93 | 22.98976928 | 2.6 | 0.9 | 3.3 | 1.43 | 23.1 | 0.897 | 6.46904413 | 24.2 | 16.59442452 | 2 | 1.5 | 0 | 39 | 0.850995098 | 28.458 | 81.8 | 0.57 | 96 | 45 | 12 | 4 | 0.36 | 1732 | 12.29 | 562.6 | 4 | 2 | 17.6 | 0.846692 | 12.76333333 | 0 | 17.31 | 2 | 7.7 | 6.44882424 | 0.675435257 | 500 | 500 | 43.194 | 69.7 | 1636 | 23.1 | 192.79 | 0.48 | 71 | 65.5 | 0.68 | 3.99176932 | 8.11 | 0.33 | 22.7 | 0.47 | 47.9 | 0.331 | 1.291351216 | 4.03 | 22.84390436 | 3 | 4.2 | 0 | 141 | 4.039606536 | 577.6 | 1.39 | 237 | 121 | 13 | 5 | 1.18 | 2700 | 0.44 | 16.92 | 933.47 | 3 | 37.7 | 5.985768 | 16.48 | 3 | 6.8 | 13 | 45 | 7.76407342 | 3.206237833 | 1000 | 1600 | 2792 | 16.6 | 290.8 | 0.54 | 73 | 70.5 | 1.61 | 26.9815386 | 10.71 | 0.9 | 26 | 1.43 | 23.1 | 0.897 | 6.46904413 | 24.2 | 16.59442452 | 1 | 0 | 180 | 4.890601634 | 495.8 | 141 | 166 | 1 | 1 | 1.54 | 968 | -1.2544847 | -0.033333333 | 29.21 | 370.87 | 229 | 1 | 20.1 | 5.139076 | 29.24333333 | 3 | 24.11 | 11 | 1.31524918 | 3.88167309 | -1.260241383 | 1156 | 39.7 | 98.01 | 1.02 | 0 | 2 | 5 | 0.93 | 22.98976928 | 2.6 | 1.23 | 1.9 | 71 | 7.760395346 | 39.43832888
4 | 4.875 | 0 | 121.5 | 4.262834815 | 19.2765 | 794.65 | 1.52 | 118.6175 | 114 | 14 | 2 | 4 | 1.12 | 2261.5 | -4.166611665 | -3.985119048 | 15.54 | 625.385 | 113.5 | 4 | 18.85 | 8.236229 | 19.52511905 | 3 | 5.215 | 14 | 58.35 | 8.915974295 | 3.383414235 | 3050 | 1800 | -4.572966081 | 29.3135 | 43.5 | 1672.75 | 17.75 | 151.6 | 0.355 | 0 | 78 | 37.75 | 1.9 | 28.9776503 | 14.625 | 0.8345 | 13 | 1.355 | 75.05 | 0.833 | 6.282635204 | 24.012 | 22.40427317 | 5 | 5.55 | 141 | 4.486063093 | 19.725 | 1011.7 | 1.65 | 237 | 121 | 15 | 5 | 1.18 | 2700 | -3.65018713 | 0.44 | 16.92 | 933.47 | 5 | 37.7 | 10.48669 | 22.5702381 | 3 | 6.8 | 15 | 71.7 | 10.06787517 | 3.560590636 | 5100 | 2000 | -3.74542312 | 30.18 | 76 | 2792 | 18.9 | 290.8 | 0.54 | 0 | 83 | 70.5 | 2.19 | 30.973762 | 18.54 | 0.9 | 26 | 1.43 | 127 | 0.897 | 6.46904413 | 24.2 | 28.21412182 | 3 | 4.2 | 0 | 102 | 4.039606536 | 18.828 | 577.6 | 1.39 | 0.235 | 107 | 13 | 3 | 1.06 | 1823 | -8.410238095 | 14.16 | 317.3 | 2 | 3 | 1e-16 | 5.985768 | 16.48 | 3 | 3.63 | 13 | 45 | 7.76407342 | 3.206237833 | 1000 | 1600 | 28.447 | 11 | 553.5 | 16.6 | 12.4 | 0.17 | 0 | 73 | 5 | 1.61 | 26.9815386 | 10.71 | 0.769 | 26 | 1.28 | 23.1 | 0.769 | 6.096226278 | 23.824 | 16.59442452 | 2 | 1.35 | 0 | 39 | 0.446456557 | 0.897 | 434.1 | 0.26 | 236.765 | 14 | 2 | 2 | 0.12 | 877 | 2.76 | 616.17 | 223 | 2 | 37.7 | 4.500922 | 6.090238095 | 0 | 3.17 | 2 | 26.7 | 2.30380175 | 0.354352803 | 4100 | 400 | 1.733 | 65 | 2238.5 | 2.3 | 278.4 | 0.37 | 10 | 65.5 | 0.58 | 3.9922234 | 7.83 | 0.131 | 0 | 0.15 | 103.9 | 0.128 | 0.372817852 | 0.376 | 11.6196973 | 3 | 4.2 | 0 | 141 | 4.039606536 | 577.6 | 1.39 | 237 | 121 | 13 | 5 | 1.18 | 2700 | 0.44 | 16.92 | 933.47 | 3 | 37.7 | 5.985768 | 16.48 | 3 | 6.8 | 13 | 45 | 7.76407342 | 3.206237833 | 1000 | 1600 | 2792 | 16.6 | 290.8 | 0.54 | 73 | 70.5 | 1.61 | 26.9815386 | 10.71 | 0.9 | 26 | 1.43 | 23.1 | 0.897 | 6.46904413 | 24.2 | 16.59442452 | 5 | 0 | 102 | 4.486063093 | 1011.7 | 0.235 | 107 | 15 | 3 | 1.06 | 1823 | -4.6830362 | -8.410238095 | 14.16 | 317.3 | 2 | 5 | 1e-16 | 10.48669 | 22.5702381 | 3 | 3.63 | 15 | 10.06787517 | 3.560590636 | -5.400509043 | 553.5 | 18.9 | 12.4 | 0.17 | 0 | 83 | 5 | 2.19 | 30.973762 | 18.54 | 0.769 | 1.28 | 127 | 6.096226278 | 28.21412182
4.5 | 2.1 | 0 | 122 | 4.3646956 | 21.079 | 788.59 | 0.695 | 118.6345 | 113 | 14.5 | 2 | 3.5 | 1.1 | 2330 | -3.32648814 | -4.8634375 | 16.27 | 660.915 | 147.5 | 4.5 | 18.85 | 8.172889 | 21.1334375 | 3 | 4.85 | 14.5 | 122.71 | 7.764829725 | 3.464261194 | 1000 | 1150 | -3.921319919 | 31.6385 | 41.85 | 1754.86 | 21.15 | 150.4 | 0.415 | 0 | 80.5 | 44.75 | 2.095 | 29.5232693 | 6.2155 | 0.805 | 13 | 1.35 | 46.55 | 0.8025 | 6.383988675 | 23.45 | 21.88048516 | 6 | 4.2 | 141 | 4.689784664 | 23.33 | 999.58 | 1.39 | 237 | 121 | 16 | 5 | 1.18 | 2700 | -3.65018713 | 0.44 | 16.92 | 933.47 | 6 | 37.7 | 10.36001 | 25.786875 | 3 | 6.8 | 16 | 200.42 | 7.76558603 | 3.722284555 | 1000 | 1600 | -3.74542312 | 34.83 | 76 | 2792 | 25.7 | 290.8 | 0.54 | 0 | 88 | 70.5 | 2.58 | 32.065 | 10.71 | 0.9 | 26 | 1.43 | 70 | 0.897 | 6.46904413 | 24.2 | 27.16654579 | 3 | 4.2 | 0 | 103 | 4.039606536 | 18.828 | 577.6 | 1.39 | 0.269 | 105 | 13 | 2 | 1.02 | 1960 | -10.166875 | 15.62 | 388.36 | 70 | 3 | 5e-16 | 5.985768 | 16.48 | 3 | 2.9 | 13 | 45 | 7.76407342 | 3.206237833 | 1000 | 700 | 28.447 | 7.7 | 717.72 | 16.6 | 10 | 0.29 | 0 | 73 | 19 | 1.61 | 26.9815386 | 1.721 | 0.71 | 26 | 1.27 | 23.1 | 0.708 | 6.29893322 | 22.7 | 16.59442452 | 3 | 0 | 0 | 38 | 0.650178128 | 4.502 | 421.98 | 0 | 236.731 | 16 | 3 | 3 | 0.16 | 740 | 1.3 | 545.11 | 155 | 3 | 37.7 | 4.374242 | 9.306875 | 0 | 3.9 | 3 | 155.42 | 0.00151261 | 0.516046722 | 0 | 900 | 6.383 | 68.3 | 2074.28 | 9.1 | 280.8 | 0.25 | 15 | 51.5 | 0.97 | 5.0834614 | 8.989 | 0.19 | 0 | 0.16 | 46.9 | 0.189 | 0.17011091 | 1.5 | 10.57212128 | 3 | 4.2 | 0 | 141 | 4.039606536 | 577.6 | 1.39 | 237 | 121 | 13 | 5 | 1.18 | 2700 | 0.44 | 16.92 | 933.47 | 3 | 37.7 | 5.985768 | 16.48 | 3 | 6.8 | 13 | 45 | 7.76407342 | 3.206237833 | 1000 | 1600 | 2792 | 16.6 | 290.8 | 0.54 | 73 | 70.5 | 1.61 | 26.9815386 | 10.71 | 0.9 | 26 | 1.43 | 23.1 | 0.897 | 6.46904413 | 24.2 | 16.59442452 | 6 | 0 | 103 | 4.689784664 | 999.58 | 0.269 | 105 | 16 | 2 | 1.02 | 1960 | -3.00278915 | -10.166875 | 15.62 | 388.36 | 70 | 6 | 5e-16 | 10.36001 | 25.786875 | 3 | 2.9 | 16 | 7.76558603 | 3.722284555 | -4.097216719 | 717.72 | 25.7 | 10 | 0.29 | 0 | 88 | 19 | 2.58 | 32.065 | 1.721 | 0.71 | 1.27 | 70 | 6.29893322 | 27.16654579
3 | 3.725 | 0.5 | 151.5 | 4.251674047 | 15.814 | 604.3 | 1.33 | 126.4 | 145.5 | 8 | 2 | 7 | 1.31 | 2842.5 | -4.911139145 | 0.2025 | 19.56 | 1373.735 | 209.5 | 3 | 19.6 | 6.273629 | 19.3575 | 3.5 | 12.3 | 17 | 31.55 | 6.10793723 | 3.374555927 | 2750 | 3550 | -5.015468105 | 26.6035 | 66.5 | 2947.5 | 20.75 | 297.8 | 0.645 | 4.5 | 42 | 75.25 | 1.485 | 35.9687253 | 12.405 | 0.734 | 27.5 | 1.518 | 16.55 | 0.7325 | 6.77553617 | 24.86 | 20.80186772 | 3 | 4.2 | 162 | 4.463741557 | 18.828 | 631 | 1.39 | 237 | 170 | 13 | 9 | 1.44 | 2985 | -3.65018713 | 0.44 | 22.2 | 1814 | 3 | 37.7 | 6.56149 | 22.235 | 4 | 17.8 | 21 | 45 | 7.76407342 | 3.542874021 | 4500 | 5500 | -3.74542312 | 28.447 | 76 | 3103 | 24.9 | 304.8 | 0.75 | 9 | 73 | 80 | 1.61 | 44.955912 | 14.1 | 0.9 | 29 | 1.606 | 23.1 | 0.897 | 7.08202821 | 25.52 | 25.00931092 | 3 | 3.25 | 1 | 141 | 4.039606536 | 12.8 | 577.6 | 1.27 | 15.8 | 121 | 3 | 5 | 1.18 | 2700 | -0.035 | 16.92 | 933.47 | 194 | 3 | 1.5 | 5.985768 | 16.48 | 3 | 6.8 | 13 | 18.1 | 4.45180104 | 3.206237833 | 1000 | 1600 | 24.76 | 57 | 2792 | 16.6 | 290.8 | 0.54 | 9 | 11 | 70.5 | 1.36 | 26.9815386 | 10.71 | 0.568 | 26 | 1.43 | 10 | 0.568 | 6.46904413 | 24.2 | 16.59442452 | 0 | 0.95 | 0 | 21 | 0.424135021 | 6.028 | 53.4 | 0.12 | 221.2 | 49 | 10 | 4 | 0.26 | 285 | 5.28 | 880.53 | 31 | 0 | 36.2 | 0.575722 | 5.755 | 1 | 11 | 8 | 26.9 | 3.31227238 | 0.336636188 | 3500 | 3900 | 3.687 | 19 | 311 | 8.3 | 14 | 0.21 | 62 | 9.5 | 0.25 | 17.9743734 | 3.39 | 0.332 | 3 | 0.176 | 13.1 | 0.329 | 0.61298408 | 1.32 | 8.414886401 | 3 | 4.2 | 0 | 141 | 4.039606536 | 577.6 | 1.39 | 237 | 121 | 13 | 5 | 1.18 | 2700 | 0.44 | 16.92 | 933.47 | 3 | 37.7 | 5.985768 | 16.48 | 3 | 6.8 | 13 | 45 | 7.76407342 | 3.206237833 | 1000 | 1600 | 2792 | 16.6 | 290.8 | 0.54 | 73 | 70.5 | 1.61 | 26.9815386 | 10.71 | 0.9 | 26 | 1.43 | 23.1 | 0.897 | 6.46904413 | 24.2 | 16.59442452 | 3 | 1 | 162 | 4.463741557 | 631 | 15.8 | 170 | 3 | 9 | 1.44 | 2985 | -6.17209116 | -0.035 | 22.2 | 1814 | 194 | 3 | 1.5 | 6.56149 | 22.235 | 4 | 17.8 | 21 | 4.45180104 | 3.542874021 | -6.28551309 | 3103 | 24.9 | 304.8 | 0.75 | 9 | 11 | 80 | 1.36 | 44.955912 | 14.1 | 0.568 | 1.606 | 10 | 7.08202821 | 25.00931092
4.5 | 2.1 | 5 | 129.5 | 4.368723853 | 20.009 | 759.25 | 0.695 | 119.52 | 120.5 | 14.5 | 2 | 3.5 | 1.17 | 3759.5 | -3.27546412 | -2.655 | 18.545 | 713.735 | 119.5 | 9.5 | 22.85 | 7.869079 | 21.2 | 3.5 | 5.285 | 23.5 | 119.98 | 6.687916995 | 3.46745842 | 3500 | 1900 | -3.608107515 | 29.6335 | 42.15 | 1875 | 23.2 | 158.56 | 0.52 | 0 | 81 | 45.25 | 2.08 | 52.9707693 | 8.7 | 0.61 | 14.85 | 1.415 | 34.05 | 0.609 | 6.664136497 | 24.7815 | 21.90161457 | 6 | 4.2 | 141 | 4.697841169 | 21.19 | 940.9 | 1.39 | 237 | 121 | 16 | 5 | 1.18 | 4819 | -3.65018713 | 0.44 | 20.17 | 933.47 | 16 | 37.7 | 9.75239 | 25.92 | 4 | 6.8 | 34 | 194.96 | 7.76407342 | 3.728679007 | 6000 | 2200 | -3.74542312 | 30.82 | 76 | 2792 | 29.8 | 290.8 | 0.54 | 0 | 89 | 70.5 | 2.55 | 78.96 | 10.71 | 0.9 | 26 | 1.43 | 45 | 0.897 | 6.859228863 | 25.363 | 27.20880463 | 3 | 4.2 | 10 | 118 | 4.039606536 | 18.828 | 577.6 | 1.39 | 2.04 | 120 | 13 | 2 | 1.16 | 2700 | -5.75 | 16.92 | 494 | 14 | 3 | 8 | 5.985768 | 16.48 | 3 | 3.77 | 13 | 45 | 5.61176057 | 3.206237833 | 1000 | 1600 | 28.447 | 8.3 | 958 | 16.6 | 26.32 | 0.5 | 0 | 73 | 20 | 1.61 | 26.9815386 | 6.69 | 0.32 | 3.7 | 1.4 | 23.1 | 0.321 | 6.46904413 | 24.2 | 16.59442452 | 3 | 0 | 0 | 23 | 0.658234633 | 2.362 | 363.3 | 0 | 234.96 | 1 | 3 | 3 | 0.02 | 2119 | 3.25 | 439.47 | 211 | 13 | 29.7 | 3.766622 | 9.44 | 1 | 3.03 | 21 | 149.96 | 2.15231285 | 0.522441174 | 5000 | 600 | 2.373 | 67.7 | 1834 | 13.2 | 264.48 | 0.04 | 16 | 50.5 | 0.94 | 51.9784614 | 4.02 | 0.58 | 22.3 | 0.03 | 21.9 | 0.576 | 0.390184733 | 1.163 | 10.61438011 | 3 | 4.2 | 0 | 141 | 4.039606536 | 577.6 | 1.39 | 237 | 121 | 13 | 5 | 1.18 | 2700 | 0.44 | 16.92 | 933.47 | 3 | 37.7 | 5.985768 | 16.48 | 3 | 6.8 | 13 | 45 | 7.76407342 | 3.206237833 | 1000 | 1600 | 2792 | 16.6 | 290.8 | 0.54 | 73 | 70.5 | 1.61 | 26.9815386 | 10.71 | 0.9 | 26 | 1.43 | 23.1 | 0.897 | 6.46904413 | 24.2 | 16.59442452 | 6 | 10 | 118 | 4.697841169 | 940.9 | 2.04 | 120 | 16 | 2 | 1.16 | 4819 | -2.90074111 | -5.75 | 20.17 | 494 | 14 | 16 | 8 | 9.75239 | 25.92 | 4 | 3.77 | 34 | 5.61176057 | 3.728679007 | -3.47079191 | 958 | 29.8 | 26.32 | 0.5 | 0 | 89 | 20 | 2.55 | 78.96 | 6.69 | 0.32 | 1.4 | 45 | 6.859228863 | 27.20880463
3.5 | 4.45 | 0 | 125.5 | 4.189922681 | 17.5865 | 682 | 1.445 | 192.5 | 116 | 13.5 | 2 | 4.5 | 1.145 | 2515 | -4.27609876 | -2.695 | 15.765 | 1310.235 | 226 | 3.5 | 18.8502 | 7.068724 | 18.46 | 3 | 6.165 | 13.5 | 89.3 | 8.83924405 | 3.325543836 | 1000 | 3150 | -4.585170563 | 30.9695 | 88 | 2982.5 | 18.3 | 324.9 | 0.4 | 0 | 75.5 | 116.25 | 1.755 | 27.5335193 | 30.46 | 0.8 | 13 | 1.375 | 12.85 | 0.8045 | 6.314588404 | 22.095 | 18.30540112 | 4 | 4.7 | 141 | 4.340238825 | 18.828 | 786.4 | 1.5 | 237 | 121 | 14 | 5 | 1.18 | 2700 | -3.65018713 | 0.44 | 16.92 | 1687 | 4 | 37.7 | 8.15168 | 20.44 | 3 | 6.8 | 14 | 133.6 | 9.91441468 | 3.444849839 | 1000 | 4700 | -3.74542312 | 33.492 | 100 | 3173 | 20 | 359 | 0.54 | 0 | 78 | 162 | 1.9 | 28.0855 | 50.21 | 0.9 | 26 | 1.43 | 23.1 | 0.897 | 6.46904413 | 24.2 | 20.01637772 | 3 | 4.2 | 0 | 110 | 4.039606536 | 16.345 | 577.6 | 1.39 | 148 | 111 | 13 | 4 | 1.11 | 2330 | -5.83 | 14.61 | 933.47 | 225 | 3 | 0.0004 | 5.985768 | 16.48 | 3 | 5.53 | 13 | 45 | 7.76407342 | 3.206237833 | 1000 | 1600 | 28.447 | 76 | 2792 | 16.6 | 290.8 | 0.26 | 0 | 73 | 70.5 | 1.61 | 26.9815386 | 10.71 | 0.7 | 26 | 1.32 | 2.6 | 0.712 | 6.160132678 | 19.99 | 16.59442452 | 1 | 0.5 | 0 | 31 | 0.300632289 | 2.483 | 208.8 | 0.11 | 89 | 10 | 1 | 1 | 0.07 | 370 | 2.31 | 753.53 | 2 | 1 | 37.6996 | 2.165912 | 3.96 | 0 | 1.27 | 1 | 88.6 | 2.15034126 | 0.238612006 | 0 | 3100 | 5.045 | 24 | 381 | 3.4 | 68.2 | 0.28 | 5 | 91.5 | 0.29 | 1.1039614 | 39.5 | 0.2 | 0 | 0.11 | 20.5 | 0.185 | 0.308911452 | 4.21 | 3.421953199 | 3 | 4.2 | 0 | 141 | 4.039606536 | 577.6 | 1.39 | 237 | 121 | 13 | 5 | 1.18 | 2700 | 0.44 | 16.92 | 933.47 | 3 | 37.7 | 5.985768 | 16.48 | 3 | 6.8 | 13 | 45 | 7.76407342 | 3.206237833 | 1000 | 1600 | 2792 | 16.6 | 290.8 | 0.54 | 73 | 70.5 | 1.61 | 26.9815386 | 10.71 | 0.9 | 26 | 1.43 | 23.1 | 0.897 | 6.46904413 | 24.2 | 16.59442452 | 4 | 0 | 110 | 4.340238825 | 786.4 | 148 | 111 | 14 | 4 | 1.11 | 2330 | -4.90201039 | -5.83 | 14.61 | 1687 | 227 | 4 | 0.0004 | 8.15168 | 20.44 | 3 | 5.53 | 14 | 9.91441468 | 3.444849839 | -5.424918005 | 3173 | 20 | 359 | 0.26 | 0 | 78 | 162 | 1.9 | 28.0855 | 50.21 | 0.7 | 1.32 | 2.6 | 6.160132678 | 20.01637772
3.5 | 4 | 1 | 141.5 | 4.048149613 | 16.204 | 617.8 | 1.455 | 129.45 | 140.5 | 8.5 | 2 | 6.5 | 1.25 | 3603.5 | -5.65572762 | 0.295 | 16.88 | 1437.235 | 209.5 | 3.5 | 20.15 | 6.406944 | 16.585 | 3.5 | 10.7 | 17.5 | 32.5 | 5.370112185 | 3.213018477 | 1300 | 1350 | -5.76032512 | 27.969 | 93 | 3176 | 17.1 | 358 | 0.575 | 4 | 58 | 90.25 | 1.575 | 37.4242693 | 12.43 | 0.7115 | 35 | 1.439 | 15.85 | 0.7105 | 6.463938325 | 24.63 | 17.11537084 | 4 | 4.2 | 142 | 4.056692689 | 18.828 | 658 | 1.52 | 237 | 160 | 13 | 8 | 1.32 | 4507 | -3.65018713 | 0.44 | 16.92 | 1941 | 4 | 37.7 | 6.82812 | 16.69 | 4 | 14.6 | 22 | 45 | 7.76407342 | 3.219799121 | 1600 | 1600 | -3.74542312 | 28.447 | 110 | 3560 | 17.6 | 425.2 | 0.61 | 8 | 73 | 110 | 1.61 | 47.867 | 14.15 | 0.9 | 44 | 1.448 | 23.1 | 0.897 | 6.46904413 | 25.06 | 17.63631716 | 3 | 3.8 | 2 | 141 | 4.039606536 | 13.58 | 577.6 | 1.39 | 21.9 | 121 | 4 | 5 | 1.18 | 2700 | 0.15 | 16.84 | 933.47 | 194 | 3 | 2.6 | 5.985768 | 16.48 | 3 | 6.8 | 13 | 20 | 2.97615095 | 3.206237833 | 1000 | 1100 | 27.491 | 76 | 2792 | 16.6 | 290.8 | 0.54 | 8 | 43 | 70.5 | 1.54 | 26.9815386 | 10.71 | 0.523 | 26 | 1.43 | 8.6 | 0.524 | 6.45883252 | 24.2 | 16.59442452 | 1 | 0.4 | 0 | 1 | 0.017086153 | 5.248 | 80.4 | 0.13 | 215.1 | 39 | 9 | 3 | 0.14 | 1807 | 0.08 | 1007.53 | 31 | 1 | 35.1 | 0.842352 | 0.21 | 1 | 7.8 | 9 | 25 | 4.78792247 | 0.013561288 | 600 | 500 | 0.956 | 34 | 768 | 1 | 134.4 | 0.07 | 30 | 39.5 | 0.07 | 20.8854614 | 3.44 | 0.377 | 18 | 0.018 | 14.5 | 0.373 | 0.01021161 | 0.86 | 1.041892641 | 3 | 4.2 | 0 | 141 | 4.039606536 | 577.6 | 1.39 | 237 | 121 | 13 | 5 | 1.18 | 2700 | 0.44 | 16.92 | 933.47 | 3 | 37.7 | 5.985768 | 16.48 | 3 | 6.8 | 13 | 45 | 7.76407342 | 3.206237833 | 1000 | 1600 | 2792 | 16.6 | 290.8 | 0.54 | 73 | 70.5 | 1.61 | 26.9815386 | 10.71 | 0.9 | 26 | 1.43 | 23.1 | 0.897 | 6.46904413 | 24.2 | 16.59442452 | 4 | 2 | 142 | 4.056692689 | 658 | 21.9 | 160 | 4 | 8 | 1.32 | 4507 | -7.66126811 | 0.15 | 16.84 | 1941 | 194 | 4 | 2.6 | 6.82812 | 16.69 | 4 | 14.6 | 22 | 2.97615095 | 3.219799121 | -7.77522712 | 3560 | 17.6 | 425.2 | 0.61 | 8 | 43 | 110 | 1.54 | 47.867 | 14.15 | 0.523 | 1.448 | 8.6 | 6.45883252 | 17.63631716
3 | 3.7 | 0.5 | 160 | 4.54918982 | 15.534 | 596.8 | 1.3 | 127.1 | 155.5 | 8 | 2 | 7 | 1.4 | 3586 | -4.995242325 | 0.3025 | 24.725 | 1366.235 | 209.5 | 3 | 19.75 | 6.101534 | 24.4225 | 4 | 14.75 | 26 | 22.5 | 5.49808143 | 3.610694353 | 1800 | 5700 | -5.105011448 | 24.4835 | 58.5 | 3205 | 24.75 | 342.05 | 0.78 | 4.5 | 42.5 | 67.45 | 1.415 | 57.9436943 | 11.05 | 0.6 | 26 | 1.62 | 17.2 | 0.5975 | 7.25648459 | 25.365 | 24.8038187 | 3 | 4.2 | 179 | 5.058773104 | 18.828 | 616 | 1.39 | 237 | 190 | 13 | 9 | 1.62 | 4472 | -3.65018713 | 0.44 | 32.53 | 1799 | 3 | 37.7 | 6.2173 | 32.365 | 5 | 22.7 | 39 | 45 | 7.76407342 | 4.015150874 | 2600 | 9800 | -3.74542312 | 28.447 | 76 | 3618 | 32.9 | 393.3 | 1.02 | 9 | 73 | 70.5 | 1.61 | 88.90585 | 11.39 | 0.9 | 26 | 1.81 | 23.1 | 0.897 | 8.043925049 | 26.53 | 33.01321288 | 3 | 3.2 | 1 | 141 | 4.039606536 | 12.24 | 577.6 | 1.21 | 17.2 | 121 | 3 | 5 | 1.18 | 2700 | 0.165 | 16.92 | 933.47 | 194 | 3 | 1.8 | 5.985768 | 16.48 | 3 | 6.8 | 13 | 0 | 3.23208944 | 3.206237833 | 1000 | 1600 | 20.52 | 41 | 2792 | 16.6 | 290.8 | 0.54 | 9 | 12 | 64.4 | 1.22 | 26.9815386 | 10.71 | 0.3 | 26 | 1.43 | 11.3 | 0.298 | 6.46904413 | 24.2 | 16.59442452 | 0 | 1 | 0 | 38 | 1.019166568 | 6.588 | 38.4 | 0.18 | 219.8 | 69 | 10 | 4 | 0.44 | 1772 | 15.61 | 865.53 | 31 | 0 | 35.9 | 0.231532 | 15.885 | 2 | 15.9 | 26 | 45 | 4.53198398 | 0.808913041 | 1600 | 8200 | 7.927 | 35 | 826 | 16.3 | 102.5 | 0.48 | 61 | 6.1 | 0.39 | 61.9243114 | 0.68 | 0.6 | 0 | 0.38 | 11.8 | 0.599 | 1.574880919 | 2.33 | 16.41878837 | 3 | 4.2 | 0 | 141 | 4.039606536 | 577.6 | 1.39 | 237 | 121 | 13 | 5 | 1.18 | 2700 | 0.44 | 16.92 | 933.47 | 3 | 37.7 | 5.985768 | 16.48 | 3 | 6.8 | 13 | 45 | 7.76407342 | 3.206237833 | 1000 | 1600 | 2792 | 16.6 | 290.8 | 0.54 | 73 | 70.5 | 1.61 | 26.9815386 | 10.71 | 0.9 | 26 | 1.43 | 23.1 | 0.897 | 6.46904413 | 24.2 | 16.59442452 | 3 | 1 | 179 | 5.058773104 | 616 | 17.2 | 190 | 3 | 9 | 1.62 | 4472 | -6.34029752 | 0.165 | 32.53 | 1799 | 194 | 3 | 1.8 | 6.2173 | 32.365 | 5 | 22.7 | 39 | 3.23208944 | 4.015150874 | -6.464599775 | 3618 | 32.9 | 393.3 | 1.02 | 9 | 12 | 64.4 | 1.22 | 88.90585 | 11.39 | 0.3 | 1.81 | 11.3 | 8.043925049 | 33.01321288
2 | 2.55 | 0 | 201 | 5.326014266 | 11.871 | 589.8 | 0.91 | 200 | 176 | 2 | 2 | 0 | 1.74 | 1550 | -1.92725921 | -0.95 | 36.82 | 1115 | 225 | 2 | 31.3 | 6.11316 | 37.77 | 4 | 25.73333333 | 20 | -156 | 2.89542357 | 4.227260324 | 1500 | 3900 | -1.948329565 | 50.908 | 17 | 1757 | 44.1 | 154.67 | 1 | 0 | 7 | 21 | 1 | 40.078 | 8.54 | 0.647 | 7.4 | 1.97 | 22.3 | 0.647 | 8.383034541 | 25.929 | 42.9371873 | 2 | 2.55 | 201 | 5.326014266 | 11.871 | 589.8 | 0.91 | 200 | 176 | 2 | 0 | 1.74 | 1550 | -1.92725921 | -0.95 | 36.82 | 1115 | 2 | 31.3 | 6.11316 | 37.77 | 4 | 25.73333333 | 20 | -156 | 2.89542357 | 4.227260324 | 1500 | 3900 | -1.948329565 | 50.908 | 17 | 1757 | 44.1 | 154.67 | 1 | 0 | 7 | 21 | 1 | 40.078 | 8.54 | 0.647 | 7.4 | 1.97 | 22.3 | 0.647 | 8.383034541 | 25.929 | 42.9371873 | 2 | 2.55 | 0 | 201 | 5.326014266 | 11.871 | 589.8 | 0.91 | 200 | 176 | 2 | 0 | 1.74 | 1550 | -0.95 | 36.82 | 1115 | 225 | 2 | 31.3 | 6.11316 | 37.77 | 4 | 25.73333333 | 20 | -156 | 2.89542357 | 4.227260324 | 1500 | 3900 | 50.908 | 17 | 1757 | 44.1 | 154.67 | 1 | 0 | 7 | 21 | 1 | 40.078 | 8.54 | 0.647 | 7.4 | 1.97 | 22.3 | 0.647 | 8.383034541 | 25.929 | 42.9371873 | 0 | 0 | 0 | 0 | 0 | 0 | 0 | 0 | 0 | 0 | 0 | 0 | 0 | 0 | 0 | 0 | 0 | 0 | 0 | 0 | 0 | 0 | 0 | 0 | 0 | 0 | 0 | 0 | 0 | 0 | 0 | 0 | 0 | 0 | 0 | 0 | 0 | 0 | 0 | 0 | 0 | 0 | 0 | 0 | 0 | 0 | 0 | 0 | 2 | 2.55 | 0 | 201 | 5.326014266 | 589.8 | 0.91 | 200 | 176 | 2 | 0 | 1.74 | 1550 | -0.95 | 36.82 | 1115 | 2 | 31.3 | 6.11316 | 37.77 | 4 | 25.73333333 | 20 | -156 | 2.89542357 | 4.227260324 | 1500 | 3900 | 1757 | 44.1 | 154.67 | 1 | 7 | 21 | 1 | 40.078 | 8.54 | 0.647 | 7.4 | 1.97 | 22.3 | 0.647 | 8.383034541 | 25.929 | 42.9371873 | 2 | 0 | 201 | 5.326014266 | 589.8 | 200 | 176 | 2 | 0 | 1.74 | 1550 | -1.92725921 | -0.95 | 36.82 | 1115 | 225 | 2 | 31.3 | 6.11316 | 37.77 | 4 | 25.73333333 | 20 | 2.89542357 | 4.227260324 | -1.948329565 | 1757 | 44.1 | 154.67 | 1 | 0 | 7 | 21 | 1 | 40.078 | 8.54 | 0.647 | 1.97 | 22.3 | 8.383034541 | 42.9371873
2.5 | 2.875 | 0.5 | 190 | 5.192393685 | 12.0555 | 602.9 | 1.06 | 108.6 | 183 | 2.5 | 2 | 4.5 | 1.68 | 3011 | -4.133778365 | -0.3925 | 34.675 | 1457 | 209.5 | 2.5 | 16.55 | 6.16523 | 35.0675 | 4.5 | 24.21666667 | 29.5 | -78 | 3.063756505 | 4.121205599 | 2050 | 6850 | -4.20646467 | 35.714 | 29 | 2687.5 | 38.5 | 273.985 | 1.01 | 4.5 | 9.5 | 42.7 | 1.11 | 64.491925 | 9.965 | 0.4735 | 16.7 | 1.89 | 16.8 | 0.4725 | 8.213479795 | 26.2295 | 37.97520009 | 3 | 3.2 | 201 | 5.326014266 | 12.24 | 616 | 1.21 | 200 | 190 | 3 | 9 | 1.74 | 4472 | -1.92725921 | -0.95 | 36.82 | 1799 | 3 | 31.3 | 6.2173 | 37.77 | 5 | 25.73333333 | 39 | -156 | 3.23208944 | 4.227260324 | 2600 | 9800 | -1.948329565 | 50.908 | 41 | 3618 | 44.1 | 393.3 | 1.02 | 9 | 12 | 64.4 | 1.22 | 88.90585 | 11.39 | 0.647 | 26 | 1.97 | 22.3 | 0.647 | 8.383034541 | 26.53 | 42.9371873 | 2 | 2.55 | 1 | 179 | 5.058773104 | 11.871 | 589.8 | 0.91 | 17.2 | 176 | 2 | 9 | 1.62 | 1550 | -0.95 | 32.53 | 1115 | 194 | 2 | 1.8 | 6.11316 | 32.365 | 4 | 22.7 | 20 | -156 | 2.89542357 | 4.015150874 | 1500 | 3900 | 20.52 | 17 | 1757 | 32.9 | 154.67 | 1 | 9 | 7 | 21 | 1 | 40.078 | 8.54 | 0.3 | 7.4 | 1.81 | 11.3 | 0.298 | 8.043925049 | 25.929 | 33.01321288 | 1 | 0.65 | 0 | 22 | 0.267241162 | 0.369 | 26.2 | 0.3 | 182.8 | 14 | 1 | 0 | 0.12 | 2922 | 4.29 | 684 | 31 | 1 | 29.5 | 0.10414 | 5.405 | 1 | 3.033333333 | 19 | 0 | 0.33666587 | 0.21210945 | 1100 | 5900 | 30.388 | 24 | 1861 | 11.2 | 238.63 | 0.02 | 5 | 43.4 | 0.22 | 48.82785 | 2.85 | 0.347 | 18.6 | 0.16 | 11 | 0.349 | 0.339109492 | 0.601 | 9.92397442 | 2 | 2.55 | 0 | 201 | 5.326014266 | 589.8 | 0.91 | 200 | 176 | 2 | 0 | 1.74 | 1550 | -0.95 | 36.82 | 1115 | 2 | 31.3 | 6.11316 | 37.77 | 4 | 25.73333333 | 20 | -156 | 2.89542357 | 4.227260324 | 1500 | 3900 | 1757 | 44.1 | 154.67 | 1 | 7 | 21 | 1 | 40.078 | 8.54 | 0.647 | 7.4 | 1.97 | 22.3 | 0.647 | 8.383034541 | 25.929 | 42.9371873 | 3 | 1 | 179 | 5.058773104 | 616 | 17.2 | 190 | 3 | 9 | 1.62 | 4472 | -6.34029752 | 0.165 | 32.53 | 1799 | 194 | 3 | 1.8 | 6.2173 | 32.365 | 5 | 22.7 | 39 | 3.23208944 | 4.015150874 | -6.464599775 | 3618 | 32.9 | 393.3 | 1.02 | 9 | 12 | 64.4 | 1.22 | 88.90585 | 11.39 | 0.3 | 1.81 | 11.3 | 8.043925049 | 33.01321288
2 | 3.45 | 0 | 160 | 4.50714913 | 15.035 | 737.7 | 1.17 | 156 | 141 | 2 | 2 | 0 | 1.36 | 1738 | -1.51367083 | -0.01 | 22.88 | 923 | 194 | 2 | 22.4 | 7.646235 | 22.89 | 3 | 10.76666667 | 12 | -230 | 4.0864554 | 3.577326635 | 500 | 5300 | -1.54227231 | 80.143 | 45 | 1363 | 23.4 | 127.6 | 0.72 | 0 | 68 | 44.4 | 1.31 | 24.305 | 8.48 | 1.02 | 17 | 1.6 | 24.8 | 1.023 | 7.153611229 | 24.869 | 23.2222931 | 2 | 3.45 | 160 | 4.50714913 | 15.035 | 737.7 | 1.17 | 156 | 141 | 2 | 0 | 1.36 | 1738 | -1.51367083 | -0.01 | 22.88 | 923 | 2 | 22.4 | 7.646235 | 22.89 | 3 | 10.76666667 | 12 | -230 | 4.0864554 | 3.577326635 | 500 | 5300 | -1.54227231 | 80.143 | 45 | 1363 | 23.4 | 127.6 | 0.72 | 0 | 68 | 44.4 | 1.31 | 24.305 | 8.48 | 1.02 | 17 | 1.6 | 24.8 | 1.023 | 7.153611229 | 24.869 | 23.2222931 | 2 | 3.45 | 0 | 160 | 4.50714913 | 15.035 | 737.7 | 1.17 | 156 | 141 | 2 | 0 | 1.36 | 1738 | -0.01 | 22.88 | 923 | 194 | 2 | 22.4 | 7.646235 | 22.89 | 3 | 10.76666667 | 12 | -230 | 4.0864554 | 3.577326635 | 500 | 5300 | 80.143 | 45 | 1363 | 23.4 | 127.6 | 0.72 | 0 | 68 | 44.4 | 1.31 | 24.305 | 8.48 | 1.02 | 17 | 1.6 | 24.8 | 1.023 | 7.153611229 | 24.869 | 23.2222931 | 0 | 0 | 0 | 0 | 0 | 0 | 0 | 0 | 0 | 0 | 0 | 0 | 0 | 0 | 0 | 0 | 0 | 0 | 0 | 0 | 0 | 0 | 0 | 0 | 0 | 0 | 0 | 0 | 0 | 0 | 0 | 0 | 0 | 0 | 0 | 0 | 0 | 0 | 0 | 0 | 0 | 0 | 0 | 0 | 0 | 0 | 0 | 0 | 2 | 3.45 | 0 | 160 | 4.50714913 | 737.7 | 1.17 | 156 | 141 | 2 | 0 | 1.36 | 1738 | -0.01 | 22.88 | 923 | 2 | 22.4 | 7.646235 | 22.89 | 3 | 10.76666667 | 12 | -230 | 4.0864554 | 3.577326635 | 500 | 5300 | 1363 | 23.4 | 127.6 | 0.72 | 68 | 44.4 | 1.31 | 24.305 | 8.48 | 1.02 | 17 | 1.6 | 24.8 | 1.023 | 7.153611229 | 24.869 | 23.2222931 | 2 | 0 | 160 | 4.50714913 | 737.7 | 156 | 141 | 2 | 0 | 1.36 | 1738 | -1.51367083 | -0.01 | 22.88 | 923 | 194 | 2 | 22.4 | 7.646235 | 22.89 | 3 | 10.76666667 | 12 | 4.0864554 | 3.577326635 | -1.54227231 | 1363 | 23.4 | 127.6 | 0.72 | 0 | 68 | 44.4 | 1.31 | 24.305 | 8.48 | 1.02 | 1.6 | 24.8 | 7.153611229 | 23.2222931
2.5 | 3.825 | 0 | 150.5 | 4.273377833 | 16.9315 | 657.65 | 1.28 | 196.5 | 131 | 7.5 | 2 | 2.5 | 1.27 | 2219 | -2.58192898 | 0.215 | 19.9 | 928.235 | 209.5 | 2.5 | 30.05 | 6.8160015 | 19.685 | 3 | 8.783333333 | 12.5 | -92.5 | 5.92526441 | 3.391782234 | 750 | 3450 | -2.643847715 | 54.295 | 60.5 | 2077.5 | 20 | 209.2 | 0.63 | 0 | 70.5 | 57.45 | 1.46 | 25.6432693 | 9.595 | 0.96 | 21.5 | 1.515 | 23.95 | 0.96 | 6.81132768 | 24.5345 | 19.90835881 | 3 | 4.2 | 160 | 4.50714913 | 18.828 | 737.7 | 1.39 | 237 | 141 | 13 | 5 | 1.36 | 2700 | -1.51367083 | -0.01 | 22.88 | 933.47 | 3 | 37.7 | 7.646235 | 22.89 | 3 | 10.76666667 | 13 | -230 | 7.76407342 | 3.577326635 | 1000 | 5300 | -1.54227231 | 80.143 | 76 | 2792 | 23.4 | 290.8 | 0.72 | 0 | 73 | 70.5 | 1.61 | 26.9815386 | 10.71 | 1.02 | 26 | 1.6 | 24.8 | 1.023 | 7.153611229 | 24.869 | 23.2222931 | 2 | 3.45 | 0 | 141 | 4.039606536 | 15.035 | 577.6 | 1.17 | 156 | 121 | 2 | 5 | 1.18 | 1738 | -0.01 | 16.92 | 923 | 194 | 2 | 22.4 | 5.985768 | 16.48 | 3 | 6.8 | 12 | -230 | 4.0864554 | 3.206237833 | 500 | 1600 | 28.447 | 45 | 1363 | 16.6 | 127.6 | 0.54 | 0 | 68 | 44.4 | 1.31 | 24.305 | 8.48 | 0.9 | 17 | 1.43 | 23.1 | 0.897 | 6.46904413 | 24.2 | 16.59442452 | 1 | 0.75 | 0 | 19 | 0.467542594 | 3.793 | 160.1 | 0.22 | 81 | 20 | 11 | 0 | 0.18 | 962 | 5.96 | 10.47 | 31 | 1 | 15.3 | 1.660467 | 6.41 | 0 | 3.966666667 | 1 | 0 | 3.67761802 | 0.371088802 | 500 | 3700 | 51.696 | 31 | 1429 | 6.8 | 163.2 | 0.18 | 5 | 26.1 | 0.3 | 2.6765386 | 2.23 | 0.12 | 9 | 0.17 | 1.7 | 0.126 | 0.684567099 | 0.669 | 6.627868578 | 2 | 3.45 | 0 | 160 | 4.50714913 | 737.7 | 1.17 | 156 | 141 | 2 | 0 | 1.36 | 1738 | -0.01 | 22.88 | 923 | 2 | 22.4 | 7.646235 | 22.89 | 3 | 10.76666667 | 12 | -230 | 4.0864554 | 3.577326635 | 500 | 5300 | 1363 | 23.4 | 127.6 | 0.72 | 68 | 44.4 | 1.31 | 24.305 | 8.48 | 1.02 | 17 | 1.6 | 24.8 | 1.023 | 7.153611229 | 24.869 | 23.2222931 | 3 | 0 | 141 | 4.039606536 | 577.6 | 237 | 121 | 13 | 5 | 1.18 | 2700 | -3.65018713 | 0.44 | 16.92 | 933.47 | 225 | 3 | 37.7 | 5.985768 | 16.48 | 3 | 6.8 | 13 | 7.76407342 | 3.206237833 | -3.74542312 | 2792 | 16.6 | 290.8 | 0.54 | 0 | 73 | 70.5 | 1.61 | 26.9815386 | 10.71 | 0.9 | 1.43 | 23.1 | 6.46904413 | 16.59442452
2 | 4.25 | 0 | 136 | 3.833666426 | 16.623 | 818.55 | 1.42 | 178 | 118.5 | 2 | 2 | 0 | 1.13 | 1793 | -2.58447137 | -0.05 | 15.34 | 1241.5 | 194 | 2 | 23.7 | 8.4844675 | 15.39 | 2.5 | 8.183333333 | 8 | -235 | 6.09128223 | 3.042783058 | 2250 | 6650 | -2.648655503 | 117.018 | 87.5 | 2053 | 15.75 | 212.3 | 0.585 | 0 | 67.5 | 172.7 | 1.44 | 16.658591 | 8.1875 | 1.4225 | 74.5 | 1.36 | 18.05 | 1.424 | 6.075471569 | 20.656 | 15.66023478 | 2 | 5.05 | 160 | 4.50714913 | 18.211 | 899.4 | 1.67 | 200 | 141 | 2 | 0 | 1.36 | 1848 | -1.51367083 | -0.01 | 22.88 | 1560 | 2 | 25 | 9.3227 | 22.89 | 3 | 10.76666667 | 12 | -230 | 8.09610906 | 3.577326635 | 4000 | 8000 | -1.54227231 | 153.893 | 130 | 2743 | 23.4 | 297 | 0.72 | 0 | 68 | 301 | 1.57 | 24.305 | 8.48 | 1.825 | 132 | 1.6 | 24.8 | 1.825 | 7.153611229 | 24.869 | 23.2222931 | 2 | 3.45 | 0 | 112 | 3.160183721 | 15.035 | 737.7 | 1.17 | 156 | 96 | 2 | 0 | 0.9 | 1738 | -0.01 | 7.8 | 923 | 194 | 2 | 22.4 | 7.646235 | 7.89 | 2 | 5.6 | 4 | -230 | 4.0864554 | 2.508239481 | 500 | 5300 | 80.143 | 45 | 1363 | 8.1 | 127.6 | 0.45 | 0 | 67 | 44.4 | 1.31 | 9.012182 | 7.895 | 1.02 | 17 | 1.12 | 11.3 | 1.023 | 4.99733191 | 16.443 | 8.098176455 | 0 | 1.6 | 0 | 48 | 1.346965409 | 3.176 | 161.7 | 0.5 | 44 | 45 | 0 | 0 | 0.46 | 110 | 15.08 | 637 | 0 | 0 | 2.6 | 1.676465 | 15 | 1 | 5.166666667 | 8 | 0 | 4.00965366 | 1.069087154 | 3500 | 2700 | 73.75 | 85 | 1380 | 15.3 | 169.4 | 0.27 | 1 | 256.6 | 0.26 | 15.292818 | 0.585 | 0.805 | 115 | 0.48 | 13.5 | 0.802 | 2.156279319 | 8.426 | 15.12411664 | 2 | 3.45 | 0 | 160 | 4.50714913 | 737.7 | 1.17 | 156 | 141 | 2 | 0 | 1.36 | 1738 | -0.01 | 22.88 | 923 | 2 | 22.4 | 7.646235 | 22.89 | 3 | 10.76666667 | 12 | -230 | 4.0864554 | 3.577326635 | 500 | 5300 | 1363 | 23.4 | 127.6 | 0.72 | 68 | 44.4 | 1.31 | 24.305 | 8.48 | 1.02 | 17 | 1.6 | 24.8 | 1.023 | 7.153611229 | 24.869 | 23.2222931 | 2 | 0 | 112 | 3.160183721 | 899.4 | 200 | 96 | 2 | 0 | 0.9 | 1848 | -3.65527191 | -0.09 | 7.8 | 1560 | 194 | 2 | 25 | 9.3227 | 7.89 | 2 | 5.6 | 4 | 8.09610906 | 2.508239481 | -3.755038695 | 2743 | 8.1 | 297 | 0.45 | 0 | 67 | 301 | 1.57 | 9.012182 | 7.895 | 1.825 | 1.12 | 11.3 | 4.99733191 | 8.098176455
2 | 3 | 0 | 180.5 | 4.916581698 | 13.453 | 663.75 | 1.04 | 178 | 158.5 | 2 | 2 | 0 | 1.55 | 1644 | -1.72046502 | -0.48 | 29.85 | 1019 | 209.5 | 2 | 26.85 | 6.8796975 | 30.33 | 3.5 | 18.25 | 16 | -193 | 3.490939485 | 3.90229348 | 1000 | 4600 | -1.745300938 | 65.5255 | 31 | 1560 | 33.75 | 141.135 | 0.86 | 0 | 37.5 | 32.7 | 1.155 | 32.1915 | 8.51 | 0.8335 | 12.2 | 1.785 | 23.55 | 0.835 | 7.768322885 | 25.399 | 33.0797402 | 2 | 3.45 | 201 | 5.326014266 | 15.035 | 737.7 | 1.17 | 200 | 176 | 2 | 0 | 1.74 | 1738 | -1.51367083 | -0.01 | 36.82 | 1115 | 2 | 31.3 | 7.646235 | 37.77 | 4 | 25.73333333 | 20 | -230 | 4.0864554 | 4.227260324 | 1500 | 5300 | -1.54227231 | 80.143 | 45 | 1757 | 44.1 | 154.67 | 1 | 0 | 68 | 44.4 | 1.31 | 40.078 | 8.54 | 1.02 | 17 | 1.97 | 24.8 | 1.023 | 8.383034541 | 25.929 | 42.9371873 | 2 | 2.55 | 0 | 160 | 4.50714913 | 11.871 | 589.8 | 0.91 | 156 | 141 | 2 | 0 | 1.36 | 1550 | -0.01 | 22.88 | 923 | 194 | 2 | 22.4 | 6.11316 | 22.89 | 3 | 10.76666667 | 12 | -230 | 2.89542357 | 3.577326635 | 500 | 3900 | 50.908 | 17 | 1363 | 23.4 | 127.6 | 0.72 | 0 | 7 | 21 | 1 | 24.305 | 8.48 | 0.647 | 7.4 | 1.6 | 22.3 | 0.647 | 7.153611229 | 24.869 | 23.2222931 | 0 | 0.9 | 0 | 41 | 0.818865136 | 3.164 | 147.9 | 0.26 | 44 | 35 | 0 | 0 | 0.38 | 188 | 13.94 | 192 | 31 | 0 | 8.9 | 1.533075 | 14.88 | 1 | 14.96666667 | 8 | 0 | 1.19103183 | 0.649933689 | 1000 | 1400 | 29.235 | 28 | 394 | 20.7 | 27.07 | 0.28 | 61 | 23.4 | 0.31 | 15.773 | 0.06 | 0.373 | 9.6 | 0.37 | 2.5 | 0.376 | 1.229423312 | 1.06 | 19.71489421 | 2 | 3.45 | 0 | 160 | 4.50714913 | 737.7 | 1.17 | 156 | 141 | 2 | 0 | 1.36 | 1738 | -0.01 | 22.88 | 923 | 2 | 22.4 | 7.646235 | 22.89 | 3 | 10.76666667 | 12 | -230 | 4.0864554 | 3.577326635 | 500 | 5300 | 1363 | 23.4 | 127.6 | 0.72 | 68 | 44.4 | 1.31 | 24.305 | 8.48 | 1.02 | 17 | 1.6 | 24.8 | 1.023 | 7.153611229 | 24.869 | 23.2222931 | 2 | 0 | 201 | 5.326014266 | 589.8 | 200 | 176 | 2 | 0 | 1.74 | 1550 | -1.92725921 | -0.95 | 36.82 | 1115 | 225 | 2 | 31.3 | 6.11316 | 37.77 | 4 | 25.73333333 | 20 | 2.89542357 | 4.227260324 | -1.948329565 | 1757 | 44.1 | 154.67 | 1 | 0 | 7 | 21 | 1 | 40.078 | 8.54 | 0.647 | 1.97 | 22.3 | 8.383034541 | 42.9371873
1.5 | 2.85 | 0 | 195 | 5.572333153 | 23.33 | 578.25 | 0.91 | 129.25 | 172 | 1.5 | 1.5 | 0.5 | 1.695 | 1297 | -1.305093415 | -0.508333334 | 47.49 | 629.765 | 211.5 | 1.5 | 19.4 | 5.99344915 | 47.99833333 | 3.5 | 26.99833333 | 15.5 | -90.82 | 2.016188145 | 4.422763755 | 3850 | 3500 | -1.319906012 | 62.9315 | 24.05 | 1197.5 | 49.5 | 102.25 | 1.115 | 0 | 35.5 | 23.4 | 1.065 | 31.70165 | 5.4075 | 0.8885 | 9.15 | 1.975 | 53.4 | 0.89 | 8.820713895 | 27.2345 | 49.53507889 | 2 | 3.45 | 230 | 6.637517176 | 31.625 | 737.7 | 1.17 | 156 | 203 | 2 | 1 | 2.03 | 1738 | -1.51367083 | -0.01 | 72.1 | 923 | 2 | 22.4 | 7.646235 | 73.10666667 | 4 | 43.23 | 19 | -230 | 4.0864554 | 5.268200874 | 7200 | 5300 | -1.54227231 | 80.143 | 45 | 1363 | 75.6 | 127.6 | 1.51 | 0 | 68 | 44.4 | 1.31 | 39.0983 | 8.48 | 1.02 | 17 | 2.35 | 82 | 1.023 | 10.48781656 | 29.6 | 75.84786468 | 1 | 2.25 | 0 | 160 | 4.50714913 | 15.035 | 418.8 | 0.65 | 102.5 | 141 | 1 | 1 | 1.36 | 856 | -0.01 | 22.88 | 336.53 | 194 | 1 | 16.4 | 4.3406633 | 22.89 | 3 | 10.76666667 | 12 | -230 | -0.05407911 | 3.577326635 | 500 | 1700 | 45.72 | 3.1 | 1032 | 23.4 | 76.9 | 0.72 | 0 | 3 | 2.4 | 0.82 | 24.305 | 2.335 | 0.757 | 1.3 | 1.6 | 24.8 | 0.757 | 7.153611229 | 24.869 | 23.2222931 | 1 | 1.2 | 0 | 70 | 2.130368046 | 16.59 | 318.9 | 0.52 | 53.5 | 62 | 1 | 0 | 0.67 | 882 | 49.22 | 586.47 | 35 | 1 | 6 | 3.3055717 | 50.21666667 | 1 | 32.46333333 | 7 | 0 | 4.14053451 | 1.690874239 | 6700 | 3600 | 34.423 | 41.9 | 331 | 52.2 | 50.7 | 0.79 | 65 | 42 | 0.49 | 14.7933 | 6.145 | 0.263 | 15.7 | 0.75 | 57.2 | 0.266 | 3.334205331 | 4.731 | 52.62557159 | 2 | 3.45 | 0 | 160 | 4.50714913 | 737.7 | 1.17 | 156 | 141 | 2 | 0 | 1.36 | 1738 | -0.01 | 22.88 | 923 | 2 | 22.4 | 7.646235 | 22.89 | 3 | 10.76666667 | 12 | -230 | 4.0864554 | 3.577326635 | 500 | 5300 | 1363 | 23.4 | 127.6 | 0.72 | 68 | 44.4 | 1.31 | 24.305 | 8.48 | 1.02 | 17 | 1.6 | 24.8 | 1.023 | 7.153611229 | 24.869 | 23.2222931 | 1 | 0 | 230 | 6.637517176 | 418.8 | 102.5 | 203 | 1 | 1 | 2.03 | 856 | -1.096516 | -1.006666667 | 72.1 | 336.53 | 229 | 1 | 16.4 | 4.3406633 | 73.10666667 | 4 | 43.23 | 19 | -0.05407911 | 5.268200874 | -1.097539713 | 1032 | 75.6 | 76.9 | 1.51 | 0 | 3 | 2.4 | 0.82 | 39.0983 | 2.335 | 0.757 | 2.35 | 82 | 10.48781656 | 75.84786468
1.5 | 3.15 | 0 | 156 | 4.277997338 | 45.8365 | 628.85 | 1.075 | 120.35 | 134.5 | 1.5 | 1.5 | 0.5 | 1.295 | 1136.5 | -1.689602805 | -0.046666666 | 19.695 | 688.345 | 211.5 | 1.5 | 17.05 | 6.518977 | 19.74166667 | 2.5 | 17.55083333 | 7.5 | -85.1 | 2.156832015 | 3.395448736 | 2350 | 4100 | -1.70607961 | 101.297 | 28 | 1489 | 22.5 | 137.35 | 0.74 | 0 | 34.5 | 27.2 | 1.145 | 15.623 | 5.74 | 2.301 | 10.6 | 1.575 | 35.4 | 2.3025 | 6.784987801 | 24.8645 | 22.38317559 | 2 | 3.45 | 160 | 4.50714913 | 76.638 | 737.7 | 1.17 | 156 | 141 | 2 | 1 | 1.36 | 1738 | -1.51367083 | -0.01 | 22.88 | 923 | 2 | 22.4 | 7.646235 | 22.89 | 3 | 24.335 | 12 | -230 | 4.0864554 | 3.577326635 | 4200 | 5300 | -1.54227231 | 122.451 | 45 | 1615 | 23.4 | 147.1 | 0.76 | 0 | 68 | 44.4 | 1.31 | 24.305 | 8.48 | 3.582 | 17 | 1.6 | 46 | 3.582 | 7.153611229 | 24.869 | 23.2222931 | 1 | 2.85 | 0 | 152 | 4.048845545 | 15.035 | 520 | 0.98 | 84.7 | 128 | 1 | 1 | 1.23 | 535 | -0.01 | 16.51 | 453.69 | 194 | 1 | 11.7 | 5.391719 | 16.59333333 | 2 | 10.76666667 | 3 | -230 | 0.22720863 | 3.213570838 | 500 | 2900 | 80.143 | 11 | 1363 | 21.6 | 127.6 | 0.72 | 0 | 1 | 10 | 0.98 | 6.941 | 3 | 1.02 | 4.2 | 1.55 | 24.8 | 1.023 | 6.416364372 | 24.86 | 21.54405808 | 1 | 0.6 | 0 | 8 | 0.458303585 | 61.603 | 217.7 | 0.19 | 71.3 | 13 | 1 | 0 | 0.13 | 1203 | 6.37 | 469.31 | 35 | 1 | 10.7 | 2.254516 | 6.296666667 | 1 | 13.56833333 | 9 | 0 | 3.85924677 | 0.363755797 | 3700 | 2400 | 42.308 | 34 | 252 | 1.8 | 19.5 | 0.04 | 67 | 34.4 | 0.33 | 17.364 | 5.48 | 2.562 | 12.8 | 0.05 | 21.2 | 2.559 | 0.737246857 | 0.009 | 1.678235016 | 2 | 3.45 | 0 | 160 | 4.50714913 | 737.7 | 1.17 | 156 | 141 | 2 | 0 | 1.36 | 1738 | -0.01 | 22.88 | 923 | 2 | 22.4 | 7.646235 | 22.89 | 3 | 10.76666667 | 12 | -230 | 4.0864554 | 3.577326635 | 500 | 5300 | 1363 | 23.4 | 127.6 | 0.72 | 68 | 44.4 | 1.31 | 24.305 | 8.48 | 1.02 | 17 | 1.6 | 24.8 | 1.023 | 7.153611229 | 24.869 | 23.2222931 | 1 | 0 | 152 | 4.048845545 | 520 | 84.7 | 128 | 1 | 1 | 1.23 | 535 | -1.86553478 | -0.083333333 | 16.51 | 453.69 | 229 | 1 | 11.7 | 5.391719 | 16.59333333 | 2 | 24.335 | 3 | 0.22720863 | 3.213570838 | -1.86988691 | 1615 | 21.6 | 147.1 | 0.76 | 0 | 1 | 10 | 0.98 | 6.941 | 3 | 3.582 | 1.55 | 46 | 6.416364372 | 21.54405808
1.5 | 3.075 | 0 | 170 | 4.698875382 | 31.1605 | 616.75 | 0.995 | 148.5 | 153.5 | 1.5 | 1.5 | 0.5 | 1.45 | 1353 | -1.384077765 | -0.021666667 | 26.045 | 646.935 | 211.5 | 1.5 | 21.25 | 6.3926555 | 26.06666667 | 3 | 17.43833333 | 11.5 | -88.65 | 2.70085229 | 3.729499863 | 500 | 3200 | -1.401256847 | 75.892 | 25.65 | 1259.5 | 31.55 | 112.805 | 0.87 | 0 | 35 | 24.7 | 1.12 | 23.64738464 | 5.54 | 1.125 | 10.15 | 1.75 | 47.9 | 1.1255 | 7.457003288 | 26.5495 | 31.33031099 | 2 | 3.45 | 180 | 4.890601634 | 47.286 | 737.7 | 1.17 | 156 | 166 | 2 | 1 | 1.54 | 1738 | -1.51367083 | -0.01 | 29.21 | 923 | 2 | 22.4 | 7.646235 | 29.24333333 | 3 | 24.11 | 12 | -230 | 4.0864554 | 3.88167309 | 500 | 5300 | -1.54227231 | 80.143 | 45 | 1363 | 39.7 | 127.6 | 1.02 | 0 | 68 | 44.4 | 1.31 | 24.305 | 8.48 | 1.23 | 17 | 1.9 | 71 | 1.228 | 7.760395346 | 28.23 | 39.43832888 | 1 | 2.7 | 0 | 160 | 4.50714913 | 15.035 | 495.8 | 0.82 | 141 | 141 | 1 | 1 | 1.36 | 968 | -0.01 | 22.88 | 370.87 | 194 | 1 | 20.1 | 5.139076 | 22.89 | 3 | 10.76666667 | 11 | -230 | 1.31524918 | 3.577326635 | 500 | 1100 | 71.641 | 6.3 | 1156 | 23.4 | 98.01 | 0.72 | 0 | 2 | 5 | 0.93 | 22.98976928 | 2.6 | 1.02 | 3.3 | 1.6 | 24.8 | 1.023 | 7.153611229 | 24.869 | 23.2222931 | 1 | 0.75 | 0 | 20 | 0.383452504 | 32.251 | 241.9 | 0.35 | 15 | 25 | 1 | 0 | 0.18 | 770 | 6.33 | 552.13 | 35 | 1 | 2.3 | 2.507159 | 6.353333333 | 0 | 13.34333333 | 1 | 0 | 2.77120622 | 0.304346455 | 0 | 4200 | 8.502 | 38.7 | 207 | 16.3 | 29.59 | 0.3 | 66 | 39.4 | 0.38 | 1.31523072 | 5.88 | 0.21 | 13.7 | 0.3 | 46.2 | 0.205 | 0.606784117 | 3.361 | 16.21603579 | 2 | 3.45 | 0 | 160 | 4.50714913 | 737.7 | 1.17 | 156 | 141 | 2 | 0 | 1.36 | 1738 | -0.01 | 22.88 | 923 | 2 | 22.4 | 7.646235 | 22.89 | 3 | 10.76666667 | 12 | -230 | 4.0864554 | 3.577326635 | 500 | 5300 | 1363 | 23.4 | 127.6 | 0.72 | 68 | 44.4 | 1.31 | 24.305 | 8.48 | 1.02 | 17 | 1.6 | 24.8 | 1.023 | 7.153611229 | 24.869 | 23.2222931 | 1 | 0 | 180 | 4.890601634 | 495.8 | 141 | 166 | 1 | 1 | 1.54 | 968 | -1.2544847 | -0.033333333 | 29.21 | 370.87 | 229 | 1 | 20.1 | 5.139076 | 29.24333333 | 3 | 24.11 | 11 | 1.31524918 | 3.88167309 | -1.260241383 | 1156 | 39.7 | 98.01 | 1.02 | 0 | 2 | 5 | 0.93 | 22.98976928 | 2.6 | 1.23 | 1.9 | 71 | 7.760395346 | 39.43832888
2.5 | 3.35 | 0.5 | 161 | 4.485445344 | 13.9175 | 684.35 | 1.22 | 85.9 | 155.5 | 2.5 | 2 | 4.5 | 1.4 | 2361.5 | -3.842880995 | -0.0225 | 22.54 | 1368.5 | 194 | 2.5 | 11.95 | 7.1038625 | 22.5625 | 3.5 | 14.28333333 | 16.5 | -105.95 | 4.26912822 | 3.560100328 | 2500 | 5400 | -3.9138927 | 52.4515 | 51 | 2233 | 24.15 | 216.2 | 0.735 | 4.5 | 39.5 | 62.2 | 1.335 | 34.630456 | 11.29 | 0.794 | 23 | 1.603 | 17.4 | 0.7955 | 7.11781972 | 25.1945 | 24.11580201 | 3 | 3.45 | 162 | 4.50714913 | 15.035 | 737.7 | 1.27 | 156 | 170 | 3 | 9 | 1.44 | 2985 | -1.51367083 | -0.01 | 22.88 | 1814 | 3 | 22.4 | 7.646235 | 22.89 | 4 | 17.8 | 21 | -230 | 4.45180104 | 3.577326635 | 4500 | 5500 | -1.54227231 | 80.143 | 57 | 3103 | 24.9 | 304.8 | 0.75 | 9 | 68 | 80 | 1.36 | 44.955912 | 14.1 | 1.02 | 29 | 1.606 | 24.8 | 1.023 | 7.153611229 | 25.52 | 25.00931092 | 2 | 3.25 | 1 | 160 | 4.463741557 | 12.8 | 631 | 1.17 | 15.8 | 141 | 2 | 9 | 1.36 | 1738 | -0.01 | 22.2 | 923 | 194 | 2 | 1.5 | 6.56149 | 22.235 | 3 | 10.76666667 | 12 | -230 | 4.0864554 | 3.542874021 | 500 | 5300 | 24.76 | 45 | 1363 | 23.4 | 127.6 | 0.72 | 9 | 11 | 44.4 | 1.31 | 24.305 | 8.48 | 0.568 | 17 | 1.6 | 10 | 0.568 | 7.08202821 | 24.869 | 23.2222931 | 1 | 0.2 | 0 | 2 | 0.043407573 | 2.235 | 106.7 | 0.1 | 140.2 | 29 | 1 | 0 | 0.08 | 1247 | 0.68 | 891 | 0 | 1 | 20.9 | 1.084745 | 0.655 | 1 | 7.033333333 | 9 | 0 | 0.36534564 | 0.034452614 | 4000 | 200 | 55.383 | 12 | 1740 | 1.5 | 177.2 | 0.03 | 57 | 35.6 | 0.05 | 20.650912 | 5.62 | 0.452 | 12 | 0.006 | 14.8 | 0.455 | 0.071583019 | 0.651 | 1.787017823 | 2 | 3.45 | 0 | 160 | 4.50714913 | 737.7 | 1.17 | 156 | 141 | 2 | 0 | 1.36 | 1738 | -0.01 | 22.88 | 923 | 2 | 22.4 | 7.646235 | 22.89 | 3 | 10.76666667 | 12 | -230 | 4.0864554 | 3.577326635 | 500 | 5300 | 1363 | 23.4 | 127.6 | 0.72 | 68 | 44.4 | 1.31 | 24.305 | 8.48 | 1.02 | 17 | 1.6 | 24.8 | 1.023 | 7.153611229 | 24.869 | 23.2222931 | 3 | 1 | 162 | 4.463741557 | 631 | 15.8 | 170 | 3 | 9 | 1.44 | 2985 | -6.17209116 | -0.035 | 22.2 | 1814 | 194 | 3 | 1.5 | 6.56149 | 22.235 | 4 | 17.8 | 21 | 4.45180104 | 3.542874021 | -6.28551309 | 3103 | 24.9 | 304.8 | 0.75 | 9 | 11 | 80 | 1.36 | 44.955912 | 14.1 | 0.568 | 1.606 | 10 | 7.08202821 | 25.00931092
4 | 1.725 | 5 | 139 | 4.60249515 | 18.1125 | 839.3 | 0.585 | 79.02 | 130.5 | 9 | 2 | 1 | 1.26 | 3278.5 | -2.20720597 | -2.88 | 21.525 | 708.5 | 104 | 9 | 15.2 | 8.6993125 | 24.405 | 3.5 | 7.268333333 | 23 | -17.52 | 4.849107985 | 3.653002821 | 3250 | 3750 | -2.50653211 | 55.4815 | 26.65 | 1160.5 | 26.6 | 76.96 | 0.61 | 0 | 78.5 | 32.2 | 1.93 | 51.6325 | 7.585 | 0.67 | 10.35 | 1.5 | 34.9 | 0.672 | 7.006420046 | 25.116 | 25.21554886 | 6 | 3.45 | 160 | 4.697841169 | 21.19 | 940.9 | 1.17 | 156 | 141 | 16 | 2 | 1.36 | 4819 | -1.51367083 | -0.01 | 22.88 | 923 | 16 | 22.4 | 9.75239 | 25.92 | 4 | 10.76666667 | 34 | -230 | 5.61176057 | 3.728679007 | 6000 | 5300 | -1.54227231 | 80.143 | 45 | 1363 | 29.8 | 127.6 | 0.72 | 0 | 89 | 44.4 | 2.55 | 78.96 | 8.48 | 1.02 | 17 | 1.6 | 45 | 1.023 | 7.153611229 | 25.363 | 27.20880463 | 2 | 3.45 | 10 | 118 | 4.50714913 | 15.035 | 737.7 | 1.17 | 2.04 | 120 | 2 | 2 | 1.16 | 1738 | -0.01 | 20.17 | 494 | 14 | 2 | 8 | 7.646235 | 22.89 | 3 | 3.77 | 12 | -230 | 4.0864554 | 3.577326635 | 500 | 2200 | 30.82 | 8.3 | 958 | 23.4 | 26.32 | 0.5 | 0 | 68 | 20 | 1.31 | 24.305 | 6.69 | 0.32 | 3.7 | 1.4 | 24.8 | 0.321 | 6.859228863 | 24.869 | 23.2222931 | 4 | 0 | 0 | 42 | 0.190692039 | 6.155 | 203.2 | 0 | 153.96 | 21 | 14 | 0 | 0.2 | 3081 | 2.71 | 429 | 180 | 14 | 14.4 | 2.106155 | 3.03 | 1 | 6.996666667 | 22 | 0 | 1.52530517 | 0.151352372 | 5500 | 3100 | 49.323 | 36.7 | 405 | 6.4 | 101.28 | 0.22 | 21 | 24.4 | 1.24 | 54.655 | 1.79 | 0.7 | 13.3 | 0.2 | 20.2 | 0.702 | 0.294382366 | 0.494 | 3.98651153 | 2 | 3.45 | 0 | 160 | 4.50714913 | 737.7 | 1.17 | 156 | 141 | 2 | 0 | 1.36 | 1738 | -0.01 | 22.88 | 923 | 2 | 22.4 | 7.646235 | 22.89 | 3 | 10.76666667 | 12 | -230 | 4.0864554 | 3.577326635 | 500 | 5300 | 1363 | 23.4 | 127.6 | 0.72 | 68 | 44.4 | 1.31 | 24.305 | 8.48 | 1.02 | 17 | 1.6 | 24.8 | 1.023 | 7.153611229 | 24.869 | 23.2222931 | 6 | 10 | 118 | 4.697841169 | 940.9 | 2.04 | 120 | 16 | 2 | 1.16 | 4819 | -2.90074111 | -5.75 | 20.17 | 494 | 14 | 16 | 8 | 9.75239 | 25.92 | 4 | 3.77 | 34 | 5.61176057 | 3.728679007 | -3.47079191 | 958 | 29.8 | 26.32 | 0.5 | 0 | 89 | 20 | 2.55 | 78.96 | 6.69 | 0.32 | 1.4 | 45 | 6.859228863 | 27.20880463
3 | 4.075 | 0 | 135 | 4.423693978 | 15.69 | 762.05 | 1.335 | 152 | 126 | 8 | 2 | 2 | 1.235 | 2034 | -3.20784061 | -2.92 | 18.745 | 1305 | 210.5 | 3 | 11.2002 | 7.8989575 | 21.665 | 3 | 8.148333333 | 13 | -48.2 | 7.00043504 | 3.511088237 | 750 | 5000 | -3.483595158 | 56.8175 | 72.5 | 2268 | 21.7 | 243.3 | 0.49 | 0 | 73 | 103.2 | 1.605 | 26.19525 | 29.345 | 0.86 | 8.5 | 1.46 | 13.7 | 0.8675 | 6.656871954 | 22.4295 | 21.61933541 | 4 | 4.7 | 160 | 4.50714913 | 16.345 | 786.4 | 1.5 | 156 | 141 | 14 | 4 | 1.36 | 2330 | -1.51367083 | -0.01 | 22.88 | 1687 | 4 | 22.4 | 8.15168 | 22.89 | 3 | 10.76666667 | 14 | -230 | 9.91441468 | 3.577326635 | 1000 | 5300 | -1.54227231 | 80.143 | 100 | 3173 | 23.4 | 359 | 0.72 | 0 | 78 | 162 | 1.9 | 28.0855 | 50.21 | 1.02 | 17 | 1.6 | 24.8 | 1.023 | 7.153611229 | 24.869 | 23.2222931 | 2 | 3.45 | 0 | 110 | 4.340238825 | 15.035 | 737.7 | 1.17 | 148 | 111 | 2 | 4 | 1.11 | 1738 | -0.01 | 14.61 | 923 | 194 | 2 | 0.0004 | 7.646235 | 20.44 | 3 | 5.53 | 12 | -230 | 4.0864554 | 3.444849839 | 500 | 4700 | 33.492 | 45 | 1363 | 20 | 127.6 | 0.26 | 0 | 68 | 44.4 | 1.31 | 24.305 | 8.48 | 0.7 | 17 | 1.32 | 2.6 | 0.712 | 6.160132678 | 19.99 | 20.01637772 | 2 | 1.25 | 0 | 50 | 0.166910305 | 1.31 | 48.7 | 0.33 | 8 | 30 | 12 | 0 | 0.25 | 592 | 8.27 | 764 | 33 | 2 | 22.3996 | 0.505445 | 2.45 | 0 | 5.236666667 | 2 | 0 | 5.82795928 | 0.132476796 | 500 | 600 | 46.651 | 55 | 1810 | 3.4 | 231.4 | 0.46 | 10 | 117.6 | 0.59 | 3.7805 | 41.73 | 0.32 | 0 | 0.28 | 22.2 | 0.311 | 0.993478551 | 4.879 | 3.205915379 | 2 | 3.45 | 0 | 160 | 4.50714913 | 737.7 | 1.17 | 156 | 141 | 2 | 0 | 1.36 | 1738 | -0.01 | 22.88 | 923 | 2 | 22.4 | 7.646235 | 22.89 | 3 | 10.76666667 | 12 | -230 | 4.0864554 | 3.577326635 | 500 | 5300 | 1363 | 23.4 | 127.6 | 0.72 | 68 | 44.4 | 1.31 | 24.305 | 8.48 | 1.02 | 17 | 1.6 | 24.8 | 1.023 | 7.153611229 | 24.869 | 23.2222931 | 4 | 0 | 110 | 4.340238825 | 786.4 | 148 | 111 | 14 | 4 | 1.11 | 2330 | -4.90201039 | -5.83 | 14.61 | 1687 | 227 | 4 | 0.0004 | 8.15168 | 20.44 | 3 | 5.53 | 14 | 9.91441468 | 3.444849839 | -5.424918005 | 3173 | 20 | 359 | 0.26 | 0 | 78 | 162 | 1.9 | 28.0855 | 50.21 | 0.7 | 1.32 | 2.6 | 6.160132678 | 20.01637772
2 | 2.925 | 0 | 186 | 5.257827792 | 13.0325 | 643.6 | 1.005 | 79.765 | 168 | 2 | 2 | 0 | 1.635 | 2184 | -1.59580537 | -0.665 | 37.895 | 986.5 | 209.5 | 2 | 13.7 | 6.6705425 | 38.56 | 4 | 18.15833333 | 25 | -199 | 2.898512455 | 4.173140684 | 1750 | 4750 | -1.612542955 | 61.8715 | 22.5 | 1509 | 39.7 | 132.25 | 0.99 | 0 | 38 | 29.7 | 1.13 | 55.9625 | 7.955 | 0.66 | 11.55 | 1.875 | 23.65 | 0.6645 | 8.306748745 | 25.8295 | 39.27271194 | 2 | 3.45 | 212 | 6.008506453 | 15.035 | 737.7 | 1.17 | 156 | 195 | 2 | 0 | 1.91 | 2630 | -1.51367083 | -0.01 | 52.91 | 1050 | 2 | 22.4 | 7.646235 | 54.23 | 5 | 25.55 | 38 | -230 | 4.0864554 | 4.768954732 | 3000 | 5300 | -1.54227231 | 80.143 | 45 | 1655 | 56 | 136.9 | 1.26 | 0 | 68 | 44.4 | 1.31 | 87.62 | 8.48 | 1.02 | 17 | 2.15 | 24.8 | 1.023 | 9.45988626 | 26.79 | 55.32313078 | 2 | 2.4 | 0 | 160 | 4.50714913 | 11.03 | 549.5 | 0.84 | 3.53 | 141 | 2 | 0 | 1.36 | 1738 | -0.01 | 22.88 | 923 | 194 | 2 | 5 | 5.69485 | 22.89 | 3 | 10.76666667 | 12 | -230 | 1.71056951 | 3.577326635 | 500 | 4200 | 43.6 | 45 | 1363 | 23.4 | 127.6 | 0.72 | 0 | 8 | 15 | 0.95 | 24.305 | 7.43 | 0.3 | 6.1 | 1.6 | 22.5 | 0.306 | 7.153611229 | 24.869 | 23.2222931 | 0 | 1.05 | 0 | 52 | 1.501357323 | 4.005 | 188.2 | 0.33 | 152.47 | 54 | 0 | 0 | 0.55 | 892 | 30.03 | 127 | 31 | 0 | 17.4 | 1.951385 | 31.34 | 2 | 14.78333333 | 26 | 0 | 2.37588589 | 1.191628097 | 2500 | 1100 | 36.543 | 0 | 292 | 32.6 | 9.3 | 0.54 | 60 | 29.4 | 0.36 | 63.315 | 1.05 | 0.72 | 10.9 | 0.55 | 2.3 | 0.717 | 2.306275031 | 1.921 | 32.10083768 | 2 | 3.45 | 0 | 160 | 4.50714913 | 737.7 | 1.17 | 156 | 141 | 2 | 0 | 1.36 | 1738 | -0.01 | 22.88 | 923 | 2 | 22.4 | 7.646235 | 22.89 | 3 | 10.76666667 | 12 | -230 | 4.0864554 | 3.577326635 | 500 | 5300 | 1363 | 23.4 | 127.6 | 0.72 | 68 | 44.4 | 1.31 | 24.305 | 8.48 | 1.02 | 17 | 1.6 | 24.8 | 1.023 | 7.153611229 | 24.869 | 23.2222931 | 2 | 0 | 212 | 6.008506453 | 549.5 | 3.53 | 195 | 2 | 0 | 1.91 | 2630 | -1.67793991 | -1.32 | 52.91 | 1050 | 225 | 2 | 5 | 5.69485 | 54.23 | 5 | 25.55 | 38 | 1.71056951 | 4.768954732 | -1.6828136 | 1655 | 56 | 136.9 | 1.26 | 0 | 8 | 15 | 0.95 | 87.62 | 7.43 | 0.3 | 2.15 | 22.5 | 9.45988626 | 55.32313078
3 | 3.625 | 1 | 151 | 4.28192091 | 14.3075 | 697.85 | 1.345 | 88.95 | 150.5 | 3 | 2 | 4 | 1.34 | 3122.5 | -4.58746947 | 0.07 | 19.86 | 1432 | 194 | 3 | 12.5 | 7.2371775 | 19.79 | 3.5 | 12.68333333 | 17 | -105 | 3.531303175 | 3.398562878 | 1050 | 3200 | -4.658749715 | 53.817 | 77.5 | 2461.5 | 20.5 | 276.4 | 0.665 | 4 | 55.5 | 77.2 | 1.425 | 36.086 | 11.315 | 0.7715 | 30.5 | 1.524 | 16.7 | 0.7735 | 6.806221875 | 24.9645 | 20.42930513 | 4 | 3.8 | 160 | 4.50714913 | 15.035 | 737.7 | 1.52 | 156 | 160 | 4 | 8 | 1.36 | 4507 | -1.51367083 | -0.01 | 22.88 | 1941 | 4 | 22.4 | 7.646235 | 22.89 | 4 | 14.6 | 22 | -230 | 4.0864554 | 3.577326635 | 1600 | 5300 | -1.54227231 | 80.143 | 110 | 3560 | 23.4 | 425.2 | 0.72 | 8 | 68 | 110 | 1.54 | 47.867 | 14.15 | 1.02 | 44 | 1.6 | 24.8 | 1.023 | 7.153611229 | 25.06 | 23.2222931 | 2 | 3.45 | 2 | 142 | 4.056692689 | 13.58 | 658 | 1.17 | 21.9 | 141 | 2 | 8 | 1.32 | 1738 | -0.01 | 16.84 | 923 | 194 | 2 | 2.6 | 6.82812 | 16.69 | 3 | 10.76666667 | 12 | -230 | 2.97615095 | 3.219799121 | 500 | 1100 | 27.491 | 45 | 1363 | 17.6 | 127.6 | 0.61 | 8 | 43 | 44.4 | 1.31 | 24.305 | 8.48 | 0.523 | 17 | 1.448 | 8.6 | 0.524 | 6.45883252 | 24.869 | 17.63631716 | 2 | 0.35 | 0 | 18 | 0.450456441 | 1.455 | 79.7 | 0.35 | 134.1 | 19 | 2 | 0 | 0.04 | 2769 | 6.04 | 1018 | 0 | 2 | 19.8 | 0.818115 | 6.2 | 1 | 3.833333333 | 10 | 0 | 1.11030445 | 0.357527514 | 1100 | 4200 | 52.652 | 65 | 2197 | 5.8 | 297.6 | 0.11 | 25 | 65.6 | 0.23 | 23.562 | 5.67 | 0.497 | 27 | 0.152 | 16.2 | 0.499 | 0.694778709 | 0.191 | 5.585975937 | 2 | 3.45 | 0 | 160 | 4.50714913 | 737.7 | 1.17 | 156 | 141 | 2 | 0 | 1.36 | 1738 | -0.01 | 22.88 | 923 | 2 | 22.4 | 7.646235 | 22.89 | 3 | 10.76666667 | 12 | -230 | 4.0864554 | 3.577326635 | 500 | 5300 | 1363 | 23.4 | 127.6 | 0.72 | 68 | 44.4 | 1.31 | 24.305 | 8.48 | 1.02 | 17 | 1.6 | 24.8 | 1.023 | 7.153611229 | 24.869 | 23.2222931 | 4 | 2 | 142 | 4.056692689 | 658 | 21.9 | 160 | 4 | 8 | 1.32 | 4507 | -7.66126811 | 0.15 | 16.84 | 1941 | 194 | 4 | 2.6 | 6.82812 | 16.69 | 4 | 14.6 | 22 | 2.97615095 | 3.219799121 | -7.77522712 | 3560 | 17.6 | 425.2 | 0.61 | 8 | 43 | 110 | 1.54 | 47.867 | 14.15 | 0.523 | 1.448 | 8.6 | 6.45883252 | 17.63631716
2.5 | 3.325 | 0.5 | 169.5 | 4.782961117 | 13.6375 | 676.85 | 1.19 | 86.6 | 165.5 | 2.5 | 2 | 4.5 | 1.49 | 3105 | -3.926984175 | 0.0775 | 27.705 | 1361 | 194 | 2.5 | 12.1 | 6.9317675 | 27.6275 | 4 | 16.73333333 | 25.5 | -115 | 3.65927242 | 3.796238755 | 1550 | 7550 | -4.003436043 | 50.3315 | 43 | 2490.5 | 28.15 | 260.45 | 0.87 | 4.5 | 40 | 54.4 | 1.265 | 56.605425 | 9.935 | 0.66 | 21.5 | 1.705 | 18.05 | 0.6605 | 7.598768139 | 25.6995 | 28.11775299 | 3 | 3.45 | 179 | 5.058773104 | 15.035 | 737.7 | 1.21 | 156 | 190 | 3 | 9 | 1.62 | 4472 | -1.51367083 | -0.01 | 32.53 | 1799 | 3 | 22.4 | 7.646235 | 32.365 | 5 | 22.7 | 39 | -230 | 4.0864554 | 4.015150874 | 2600 | 9800 | -1.54227231 | 80.143 | 45 | 3618 | 32.9 | 393.3 | 1.02 | 9 | 68 | 64.4 | 1.31 | 88.90585 | 11.39 | 1.02 | 26 | 1.81 | 24.8 | 1.023 | 8.043925049 | 26.53 | 33.01321288 | 2 | 3.2 | 1 | 160 | 4.50714913 | 12.24 | 616 | 1.17 | 17.2 | 141 | 2 | 9 | 1.36 | 1738 | -0.01 | 22.88 | 923 | 194 | 2 | 1.8 | 6.2173 | 22.89 | 3 | 10.76666667 | 12 | -230 | 3.23208944 | 3.577326635 | 500 | 5300 | 20.52 | 41 | 1363 | 23.4 | 127.6 | 0.72 | 9 | 12 | 44.4 | 1.22 | 24.305 | 8.48 | 0.3 | 17 | 1.6 | 11.3 | 0.298 | 7.153611229 | 24.869 | 23.2222931 | 1 | 0.25 | 0 | 19 | 0.551623974 | 2.795 | 121.7 | 0.04 | 138.8 | 49 | 1 | 0 | 0.26 | 2734 | 9.65 | 876 | 0 | 1 | 20.6 | 1.428935 | 9.475 | 2 | 11.93333333 | 27 | 0 | 0.85436596 | 0.437824239 | 2100 | 4500 | 59.623 | 4 | 2255 | 9.5 | 265.7 | 0.3 | 56 | 20 | 0.09 | 64.60085 | 2.91 | 0.72 | 9 | 0.21 | 13.5 | 0.725 | 0.89031382 | 1.661 | 9.790919787 | 2 | 3.45 | 0 | 160 | 4.50714913 | 737.7 | 1.17 | 156 | 141 | 2 | 0 | 1.36 | 1738 | -0.01 | 22.88 | 923 | 2 | 22.4 | 7.646235 | 22.89 | 3 | 10.76666667 | 12 | -230 | 4.0864554 | 3.577326635 | 500 | 5300 | 1363 | 23.4 | 127.6 | 0.72 | 68 | 44.4 | 1.31 | 24.305 | 8.48 | 1.02 | 17 | 1.6 | 24.8 | 1.023 | 7.153611229 | 24.869 | 23.2222931 | 3 | 1 | 179 | 5.058773104 | 616 | 17.2 | 190 | 3 | 9 | 1.62 | 4472 | -6.34029752 | 0.165 | 32.53 | 1799 | 194 | 3 | 1.8 | 6.2173 | 32.365 | 5 | 22.7 | 39 | 3.23208944 | 4.015150874 | -6.464599775 | 3618 | 32.9 | 393.3 | 1.02 | 9 | 12 | 64.4 | 1.22 | 88.90585 | 11.39 | 0.3 | 1.81 | 11.3 | 8.043925049 | 33.01321288