## Sheet1
valence_composition_average | phi_composition_average | NdValence_composition_average | MiracleRadius_composition_average | GSestFCClatcnt_composition_average | SecondIonizationEnergy_composition_average | IonizationEnergy_composition_average | n_ws^third_composition_average | ThermalConductivity_composition_average | CovalentRadius_composition_average | Column_composition_average | NsValence_composition_average | NUnfilled_composition_average | CovalentRadii_composition_average | Density_composition_average | BCCenergy_pa_composition_average | BCCvolume_padiff_composition_average | BCCvolume_pa_composition_average | MeltingT_composition_average | SpaceGroupNumber_composition_average | NValance_composition_average | ElectricalConductivity_composition_average | FirstIonizationEnergy_composition_average | GSvolume_pa_composition_average | Row_composition_average | Polarizability_composition_average | AtomicNumber_composition_average | ElectronAffinity_composition_average | BCCfermi_composition_average | GSestBCClatcnt_composition_average | HHIr_composition_average | HHIp_composition_average | GSenergy_pa_composition_average | ThirdIonizationEnergy_composition_average | BulkModulus_composition_average | BoilingT_composition_average | ICSDVolume_composition_average | HeatVaporization_composition_average | IonicRadii_composition_average | NdUnfilled_composition_average | MendeleevNumber_composition_average | ElasticModulus_composition_average | Electronegativity_composition_average | AtomicWeight_composition_average | HeatFusion_composition_average | SpecificHeatCapacity_composition_average | ShearModulus_composition_average | AtomicRadii_composition_average | ThermalExpansionCoefficient_composition_average | HeatCapacityMass_composition_average | BCCefflatcnt_composition_average | HeatCapacityMolar_composition_average | AtomicVolume_composition_average | valence_max_value | phi_max_value | MiracleRadius_max_value | GSestFCClatcnt_max_value | SecondIonizationEnergy_max_value | IonizationEnergy_max_value | n_ws^third_max_value | ThermalConductivity_max_value | CovalentRadius_max_value | Column_max_value | NUnfilled_max_value | CovalentRadii_max_value | Density_max_value | BCCenergy_pa_max_value | BCCvolume_padiff_max_value | BCCvolume_pa_max_value | MeltingT_max_value | NValance_max_value | ElectricalConductivity_max_value | FirstIonizationEnergy_max_value | GSvolume_pa_max_value | Row_max_value | Polarizability_max_value | AtomicNumber_max_value | ElectronAffinity_max_value | BCCfermi_max_value | GSestBCClatcnt_max_value | HHIr_max_value | HHIp_max_value | GSenergy_pa_max_value | ThirdIonizationEnergy_max_value | BulkModulus_max_value | BoilingT_max_value | ICSDVolume_max_value | HeatVaporization_max_value | IonicRadii_max_value | NdUnfilled_max_value | MendeleevNumber_max_value | ElasticModulus_max_value | Electronegativity_max_value | AtomicWeight_max_value | HeatFusion_max_value | SpecificHeatCapacity_max_value | ShearModulus_max_value | AtomicRadii_max_value | ThermalExpansionCoefficient_max_value | HeatCapacityMass_max_value | BCCefflatcnt_max_value | HeatCapacityMolar_max_value | AtomicVolume_max_value | valence_min_value | phi_min_value | NdValence_min_value | MiracleRadius_min_value | GSestFCClatcnt_min_value | SecondIonizationEnergy_min_value | IonizationEnergy_min_value | n_ws^third_min_value | ThermalConductivity_min_value | CovalentRadius_min_value | Column_min_value | NUnfilled_min_value | CovalentRadii_min_value | Density_min_value | BCCvolume_padiff_min_value | BCCvolume_pa_min_value | MeltingT_min_value | SpaceGroupNumber_min_value | NValance_min_value | ElectricalConductivity_min_value | FirstIonizationEnergy_min_value | GSvolume_pa_min_value | Row_min_value | Polarizability_min_value | AtomicNumber_min_value | ElectronAffinity_min_value | BCCfermi_min_value | GSestBCClatcnt_min_value | HHIr_min_value | HHIp_min_value | ThirdIonizationEnergy_min_value | BulkModulus_min_value | BoilingT_min_value | ICSDVolume_min_value | HeatVaporization_min_value | IonicRadii_min_value | NdUnfilled_min_value | MendeleevNumber_min_value | ElasticModulus_min_value | Electronegativity_min_value | AtomicWeight_min_value | HeatFusion_min_value | SpecificHeatCapacity_min_value | ShearModulus_min_value | AtomicRadii_min_value | ThermalExpansionCoefficient_min_value | HeatCapacityMass_min_value | BCCefflatcnt_min_value | HeatCapacityMolar_min_value | AtomicVolume_min_value | valence_difference | phi_difference | NdValence_difference | MiracleRadius_difference | GSestFCClatcnt_difference | SecondIonizationEnergy_difference | IonizationEnergy_difference | n_ws^third_difference | ThermalConductivity_difference | CovalentRadius_difference | Column_difference | NUnfilled_difference | CovalentRadii_difference | Density_difference | BCCvolume_pa_difference | MeltingT_difference | SpaceGroupNumber_difference | NValance_difference | ElectricalConductivity_difference | FirstIonizationEnergy_difference | GSvolume_pa_difference | Row_difference | Polarizability_difference | AtomicNumber_difference | ElectronAffinity_difference | BCCfermi_difference | GSestBCClatcnt_difference | HHIr_difference | HHIp_difference | ThirdIonizationEnergy_difference | BulkModulus_difference | BoilingT_difference | ICSDVolume_difference | HeatVaporization_difference | IonicRadii_difference | MendeleevNumber_difference | ElasticModulus_difference | Electronegativity_difference | AtomicWeight_difference | HeatFusion_difference | SpecificHeatCapacity_difference | ShearModulus_difference | AtomicRadii_difference | ThermalExpansionCoefficient_difference | HeatCapacityMass_difference | BCCefflatcnt_difference | HeatCapacityMolar_difference | AtomicVolume_difference | Site1_valence | Site1_phi | Site1_NdValence | Site1_MiracleRadius | Site1_GSestFCClatcnt | Site1_IonizationEnergy | Site1_n_ws^third | Site1_ThermalConductivity | Site1_CovalentRadius | Site1_Column | Site1_NUnfilled | Site1_CovalentRadii | Site1_Density | Site1_BCCvolume_padiff | Site1_BCCvolume_pa | Site1_MeltingT | Site1_NValance | Site1_ElectricalConductivity | Site1_FirstIonizationEnergy | Site1_GSvolume_pa | Site1_Row | Site1_Polarizability | Site1_AtomicNumber | Site1_ElectronAffinity | Site1_BCCfermi | Site1_GSestBCClatcnt | Site1_HHIr | Site1_HHIp | Site1_BoilingT | Site1_ICSDVolume | Site1_HeatVaporization | Site1_IonicRadii | Site1_MendeleevNumber | Site1_ElasticModulus | Site1_Electronegativity | Site1_AtomicWeight | Site1_HeatFusion | Site1_SpecificHeatCapacity | Site1_ShearModulus | Site1_AtomicRadii | Site1_ThermalExpansionCoefficient | Site1_HeatCapacityMass | Site1_BCCefflatcnt | Site1_HeatCapacityMolar | Site1_AtomicVolume | Site2_valence | Site2_NdValence | Site2_MiracleRadius | Site2_GSestFCClatcnt | Site2_IonizationEnergy | Site2_ThermalConductivity | Site2_CovalentRadius | Site2_Column | Site2_NUnfilled | Site2_CovalentRadii | Site2_Density | Site2_BCCenergy_pa | Site2_BCCvolume_padiff | Site2_BCCvolume_pa | Site2_MeltingT | Site2_SpaceGroupNumber | Site2_NValance | Site2_ElectricalConductivity | Site2_FirstIonizationEnergy | Site2_GSvolume_pa | Site2_Row | Site2_Polarizability | Site2_AtomicNumber | Site2_BCCfermi | Site2_GSestBCClatcnt | Site2_GSenergy_pa | Site2_BoilingT | Site2_ICSDVolume | Site2_HeatVaporization | Site2_IonicRadii | Site2_NdUnfilled | Site2_MendeleevNumber | Site2_ElasticModulus | Site2_Electronegativity | Site2_AtomicWeight | Site2_HeatFusion | Site2_SpecificHeatCapacity | Site2_AtomicRadii | Site2_ThermalExpansionCoefficient | Site2_BCCefflatcnt | Site2_AtomicVolume
2.5 | 4.95 | 8.5 | 140 | 3.936104947 | 10.745 | 805.5 | 1.595 | 288 | 143 | 10 | 1.5 | 2 | 1.305 | 16525 | -5.47356737 | 0.145 | 15.415 | 1986.965 | 225 | 17 | 42.1 | 8.271625 | 15.27 | 5.5 | 7.295 | 62 | 137.85 | 6.846372265 | 3.124088567 | 5250 | 3350 | -5.806952505 | 17.415 | 210 | 3568 | 15.4 | 407.105 | 0.89 | 1.5 | 62.5 | 306.5 | 2.065 | 150.0426 | 26.21 | 0.1825 | 120 | 1.4005 | 12.65 | 0.183 | 6.269446866 | 25.225 | 15.61209921 | 3 | 5.55 | 144 | 4.027313074 | 21.49 | 880 | 1.83 | 429 | 145 | 11 | 3 | 1.34 | 22560 | -8.22715557 | 0.42 | 16.2 | 2739 | 23 | 62.9 | 8.96702 | 16.33 | 6 | 7.6 | 77 | 150 | 9.63998473 | 3.196480506 | 9100 | 5500 | -8.84851145 | 34.83 | 320 | 4701 | 17 | 563.58 | 1.15 | 3 | 65 | 533 | 2.2 | 192.217 | 41.12 | 0.235 | 210 | 1.444 | 18.9 | 0.235 | 6.375951415 | 25.35 | 17.07564795 | 2 | 4.35 | 7 | 136 | 3.84489682 | 21.49 | 731 | 1.36 | 147 | 141 | 9 | 1 | 1.27 | 10490 | -0.13 | 14.63 | 1234.93 | 225 | 11 | 21.3 | 7.57623 | 14.21 | 5 | 6.99 | 47 | 125.7 | 4.0527598 | 3.051696628 | 1400 | 1200 | 34.83 | 100 | 2435 | 13.8 | 250.63 | 0.63 | 0 | 60 | 80 | 1.93 | 107.8682 | 11.3 | 0.13 | 30 | 1.357 | 6.4 | 0.131 | 6.162942317 | 25.1 | 14.14855047 | 1 | 1.2 | 3 | 8 | 0.182416254 | 0 | 149 | 0.47 | 282 | 4 | 2 | 2 | 0.07 | 12070 | 1.57 | 1504.07 | 0 | 12 | 41.6 | 1.39079 | 2.12 | 1 | 0.61 | 30 | 24.3 | 5.58722493 | 0.144783878 | 7700 | 4300 | 0 | 220 | 2266 | 3.2 | 312.95 | 0.52 | 5 | 453 | 0.27 | 84.3488 | 29.82 | 0.105 | 180 | 0.087 | 12.5 | 0.104 | 0.213009098 | 0.25 | 2.927097481 | 3 | 5.55 | 7 | 136 | 3.84489682 | 880 | 1.83 | 147 | 141 | 9 | 3 | 1.27 | 22560 | 0.42 | 14.63 | 2739 | 23 | 21.3 | 8.96702 | 14.21 | 6 | 7.6 | 77 | 150 | 9.63998473 | 3.051696628 | 9100 | 5500 | 4701 | 13.8 | 563.58 | 0.63 | 60 | 533 | 2.2 | 192.217 | 41.12 | 0.13 | 210 | 1.357 | 6.4 | 0.131 | 6.162942317 | 25.1 | 14.14855047 | 2 | 10 | 144 | 4.027313074 | 731 | 429 | 145 | 11 | 1 | 1.34 | 10490 | -2.71997917 | -0.13 | 16.2 | 1234.93 | 225 | 11 | 62.9 | 7.57623 | 16.33 | 5 | 6.99 | 47 | 4.0527598 | 3.196480506 | -2.76539356 | 2435 | 17 | 250.63 | 1.15 | 0 | 65 | 80 | 1.93 | 107.8682 | 11.3 | 0.235 | 1.444 | 18.9 | 6.375951415 | 17.07564795
2.5 | 4.8 | 8.5 | 146.5 | 4.058595143 | 8.454 | 873.85 | 1.535 | 121.9 | 142.5 | 10.5 | 2 | 1.5 | 1.34 | 15605 | -4.483747305 | 0.2875 | 17.14 | 1666.61 | 209.5 | 17.5 | 18 | 8.98042 | 16.8525 | 5.5 | 7.46 | 62.5 | 75 | 6.789139515 | 3.2213091 | 5200 | 3600 | -4.830342838 | 18.74 | 181 | 2870.5 | 17.65 | 331.725 | 0.79 | 1.5 | 65 | 297.5 | 1.945 | 152.314 | 23.665 | 0.181 | 114.5 | 1.423 | 18.6 | 0.181 | 6.481355815 | 25.56 | 17.86428796 | 3 | 5.55 | 157 | 4.272293466 | 16.908 | 880 | 1.83 | 147 | 144 | 12 | 3 | 1.41 | 22560 | -8.22715557 | 0.42 | 19.65 | 2739 | 23 | 21.3 | 8.99382 | 19.495 | 6 | 7.6 | 77 | 150 | 9.63998473 | 3.390921571 | 9100 | 5500 | -8.84851145 | 37.48 | 320 | 4701 | 21.5 | 563.58 | 0.95 | 3 | 70 | 533 | 2.2 | 192.217 | 41.12 | 0.232 | 210 | 1.489 | 30.8 | 0.231 | 6.799769312 | 26.02 | 21.58002546 | 2 | 4.05 | 7 | 136 | 3.84489682 | 16.908 | 867.7 | 1.24 | 96.8 | 141 | 9 | 0 | 1.27 | 8650 | 0.155 | 14.63 | 594.22 | 194 | 12 | 14.7 | 8.96702 | 14.21 | 5 | 7.32 | 48 | 0 | 3.9382943 | 3.051696628 | 1300 | 1700 | 37.48 | 42 | 1040 | 13.8 | 99.87 | 0.63 | 0 | 60 | 62 | 1.69 | 112.411 | 6.21 | 0.13 | 19 | 1.357 | 6.4 | 0.131 | 6.162942317 | 25.1 | 14.14855047 | 1 | 1.5 | 3 | 21 | 0.427396646 | 0 | 12.3 | 0.59 | 50.2 | 3 | 3 | 3 | 0.14 | 13910 | 5.02 | 2144.78 | 31 | 11 | 6.6 | 0.0268 | 5.285 | 1 | 0.28 | 29 | 150 | 5.70169043 | 0.339224943 | 7800 | 3800 | 0 | 278 | 3661 | 7.7 | 463.71 | 0.32 | 10 | 471 | 0.51 | 79.806 | 34.91 | 0.102 | 191 | 0.132 | 24.4 | 0.1 | 0.636826995 | 0.92 | 7.431474987 | 3 | 5.55 | 7 | 136 | 3.84489682 | 880 | 1.83 | 147 | 141 | 9 | 3 | 1.27 | 22560 | 0.42 | 14.63 | 2739 | 23 | 21.3 | 8.96702 | 14.21 | 6 | 7.6 | 77 | 150 | 9.63998473 | 3.051696628 | 9100 | 5500 | 4701 | 13.8 | 563.58 | 0.63 | 60 | 533 | 2.2 | 192.217 | 41.12 | 0.13 | 210 | 1.357 | 6.4 | 0.131 | 6.162942317 | 25.1 | 14.14855047 | 2 | 10 | 157 | 4.272293466 | 867.7 | 96.8 | 144 | 12 | 0 | 1.41 | 8650 | -0.74033904 | 0.155 | 19.65 | 594.22 | 194 | 12 | 14.7 | 8.99382 | 19.495 | 5 | 7.32 | 48 | 3.9382943 | 3.390921571 | -0.812174225 | 1040 | 21.5 | 99.87 | 0.95 | 0 | 70 | 62 | 1.69 | 112.411 | 6.21 | 0.232 | 1.489 | 30.8 | 6.799769312 | 21.58002546
3 | 4.375 | 4 | 157.5 | 4.451834962 | 6.12 | 748 | 1.52 | 82.1 | 165.5 | 6 | 2 | 6 | 1.445 | 13516 | -7.283726545 | 0.2925 | 23.58 | 2269 | 209.5 | 13 | 11.55 | 7.59216 | 23.2875 | 5.5 | 15.15 | 58 | 75 | 6.436037085 | 3.533423751 | 5850 | 7650 | -7.656555613 | 10.26 | 180.5 | 4159.5 | 23.35 | 478.44 | 0.825 | 6 | 36 | 298.7 | 1.71 | 140.561425 | 26.255 | 0.215 | 118 | 1.5835 | 8.85 | 0.2145 | 7.103433683 | 25.815 | 23.58088168 | 3 | 5.55 | 179 | 5.058773104 | 12.24 | 880 | 1.83 | 147 | 190 | 9 | 9 | 1.62 | 22560 | -8.22715557 | 0.42 | 32.53 | 2739 | 23 | 21.3 | 8.96702 | 32.365 | 6 | 22.7 | 77 | 150 | 9.63998473 | 4.015150874 | 9100 | 9800 | -8.84851145 | 20.52 | 320 | 4701 | 32.9 | 563.58 | 1.02 | 9 | 60 | 533 | 2.2 | 192.217 | 41.12 | 0.3 | 210 | 1.81 | 11.3 | 0.298 | 8.043925049 | 26.53 | 33.01321288 | 3 | 3.2 | 1 | 136 | 3.84489682 | 12.24 | 616 | 1.21 | 17.2 | 141 | 3 | 3 | 1.27 | 4472 | 0.165 | 14.63 | 1799 | 194 | 3 | 1.8 | 6.2173 | 14.21 | 5 | 7.6 | 39 | 0 | 3.23208944 | 3.051696628 | 2600 | 5500 | 20.52 | 41 | 3618 | 13.8 | 393.3 | 0.63 | 3 | 12 | 64.4 | 1.22 | 88.90585 | 11.39 | 0.13 | 26 | 1.357 | 6.4 | 0.131 | 6.162942317 | 25.1 | 14.14855047 | 0 | 2.35 | 6 | 43 | 1.213876284 | 0 | 264 | 0.62 | 129.8 | 49 | 6 | 6 | 0.35 | 18088 | 17.9 | 940 | 31 | 20 | 19.5 | 2.74972 | 18.155 | 1 | 15.1 | 38 | 150 | 6.40789529 | 0.963454246 | 6500 | 4300 | 0 | 279 | 1083 | 19.1 | 170.28 | 0.39 | 48 | 468.6 | 0.98 | 103.31115 | 29.73 | 0.17 | 184 | 0.453 | 4.9 | 0.167 | 1.880982732 | 1.43 | 18.86466241 | 3 | 5.55 | 7 | 136 | 3.84489682 | 880 | 1.83 | 147 | 141 | 9 | 3 | 1.27 | 22560 | 0.42 | 14.63 | 2739 | 23 | 21.3 | 8.96702 | 14.21 | 6 | 7.6 | 77 | 150 | 9.63998473 | 3.051696628 | 9100 | 5500 | 4701 | 13.8 | 563.58 | 0.63 | 60 | 533 | 2.2 | 192.217 | 41.12 | 0.13 | 210 | 1.357 | 6.4 | 0.131 | 6.162942317 | 25.1 | 14.14855047 | 3 | 1 | 179 | 5.058773104 | 616 | 17.2 | 190 | 3 | 9 | 1.62 | 4472 | -6.34029752 | 0.165 | 32.53 | 1799 | 194 | 3 | 1.8 | 6.2173 | 32.365 | 5 | 22.7 | 39 | 3.23208944 | 4.015150874 | -6.464599775 | 3618 | 32.9 | 393.3 | 1.02 | 9 | 12 | 64.4 | 1.22 | 88.90585 | 11.39 | 0.3 | 1.81 | 11.3 | 8.043925049 | 33.01321288
3.5 | 4.5 | 4.5 | 147 | 4.185988168 | 6.565 | 770 | 1.62 | 84.85 | 158 | 6.5 | 2 | 5.5 | 1.36 | 14535.5 | -8.34721522 | -0.0125 | 18.69 | 2433.5 | 209.5 | 13.5 | 11.8 | 7.80046 | 18.7025 | 5.5 | 12.75 | 58.5 | 100 | 6.93401769 | 3.322421011 | 5850 | 4450 | -8.697235003 | 11.495 | 160 | 4691.5 | 18.5 | 577.04 | 0.735 | 5.5 | 52 | 313.5 | 1.765 | 141.7205 | 31.06 | 0.204 | 121.5 | 1.4785 | 6.05 | 0.2045 | 6.65148965 | 25.23 | 18.70724687 | 4 | 5.55 | 158 | 4.527079516 | 13.13 | 880 | 1.83 | 147 | 175 | 9 | 8 | 1.45 | 22560 | -8.22715557 | 0.42 | 22.75 | 2739 | 23 | 21.3 | 8.96702 | 23.195 | 6 | 17.9 | 77 | 150 | 9.63998473 | 3.593145393 | 9100 | 5500 | -8.84851145 | 22.99 | 320 | 4701 | 23.2 | 590.5 | 0.84 | 8 | 60 | 533 | 2.2 | 192.217 | 41.12 | 0.278 | 210 | 1.6 | 6.4 | 0.278 | 7.140036982 | 25.36 | 23.26594327 | 3 | 3.45 | 2 | 136 | 3.84489682 | 13.13 | 660 | 1.41 | 22.7 | 141 | 4 | 3 | 1.27 | 6511 | -0.445 | 14.63 | 2128 | 194 | 4 | 2.3 | 6.6339 | 14.21 | 5 | 7.6 | 40 | 50 | 4.22805065 | 3.051696628 | 2600 | 3400 | 22.99 | 320 | 4682 | 13.8 | 563.58 | 0.63 | 3 | 44 | 94 | 1.33 | 91.224 | 21 | 0.13 | 33 | 1.357 | 5.7 | 0.131 | 6.162942317 | 25.1 | 14.14855047 | 1 | 2.1 | 5 | 22 | 0.682182696 | 0 | 220 | 0.42 | 124.3 | 34 | 5 | 5 | 0.18 | 16049 | 8.12 | 611 | 31 | 19 | 19 | 2.33312 | 8.985 | 1 | 10.3 | 37 | 100 | 5.41193408 | 0.541448765 | 6500 | 2100 | 0 | 0 | 19 | 9.4 | 26.92 | 0.21 | 16 | 439 | 0.87 | 100.993 | 20.12 | 0.148 | 177 | 0.243 | 0.7 | 0.147 | 0.977094665 | 0.26 | 9.117392801 | 3 | 5.55 | 7 | 136 | 3.84489682 | 880 | 1.83 | 147 | 141 | 9 | 3 | 1.27 | 22560 | 0.42 | 14.63 | 2739 | 23 | 21.3 | 8.96702 | 14.21 | 6 | 7.6 | 77 | 150 | 9.63998473 | 3.051696628 | 9100 | 5500 | 4701 | 13.8 | 563.58 | 0.63 | 60 | 533 | 2.2 | 192.217 | 41.12 | 0.13 | 210 | 1.357 | 6.4 | 0.131 | 6.162942317 | 25.1 | 14.14855047 | 4 | 2 | 158 | 4.527079516 | 660 | 22.7 | 175 | 4 | 8 | 1.45 | 6511 | -8.46727487 | -0.445 | 22.75 | 2128 | 194 | 4 | 2.3 | 6.6339 | 23.195 | 5 | 17.9 | 40 | 4.22805065 | 3.593145393 | -8.545958555 | 4682 | 23.2 | 590.5 | 0.84 | 8 | 44 | 94 | 1.33 | 91.224 | 21 | 0.278 | 1.6 | 5.7 | 7.140036982 | 23.26594327
3 | 5 | 9.5 | 141.5 | 3.971959942 | 20.0265 | 800.5 | 1.57 | 250.3 | 140.5 | 10.5 | 1 | 1.5 | 1.32 | 15790 | -4.32255858 | -0.04 | 15.635 | 1638.165 | 225 | 17.5 | 36.15 | 8.267515 | 15.675 | 5.5 | 6.745 | 62.5 | 165.5 | 5.886425785 | 3.152546696 | 5250 | 3350 | -4.39695162 | 17.415 | 165 | 3266.5 | 16.05 | 380.54 | 0.89 | 0.5 | 64 | 127.5 | 2.105 | 151.4761 | 16.7375 | 0.1825 | 45.5 | 1.412 | 13.85 | 0.184 | 6.300034187 | 25.605 | 16.21805573 | 4 | 5.65 | 144 | 4.027313074 | 21.49 | 870 | 1.78 | 429 | 145 | 11 | 2 | 1.34 | 21090 | -5.92513799 | 0.05 | 16.2 | 2041.4 | 24 | 62.9 | 8.9588 | 16.33 | 6 | 6.99 | 78 | 205.3 | 7.72009177 | 3.196480506 | 9100 | 5500 | -6.02850968 | 34.83 | 230 | 4098 | 17 | 510.45 | 1.15 | 1 | 65 | 175 | 2.28 | 195.084 | 22.175 | 0.235 | 61 | 1.444 | 18.9 | 0.235 | 6.375951415 | 25.86 | 17.07564795 | 2 | 4.35 | 9 | 139 | 3.91660681 | 18.563 | 731 | 1.36 | 71.6 | 136 | 10 | 1 | 1.3 | 10490 | -0.13 | 15.07 | 1234.93 | 225 | 11 | 9.4 | 7.57623 | 15.02 | 5 | 6.5 | 47 | 125.7 | 4.0527598 | 3.108612885 | 1400 | 1200 | 34.83 | 100 | 2435 | 15.1 | 250.63 | 0.63 | 0 | 63 | 80 | 1.93 | 107.8682 | 11.3 | 0.13 | 30 | 1.38 | 8.8 | 0.133 | 6.224116959 | 25.35 | 15.36046351 | 2 | 1.3 | 1 | 5 | 0.110706264 | 2.927 | 139 | 0.42 | 357.4 | 9 | 1 | 1 | 0.04 | 10600 | 1.13 | 806.47 | 0 | 13 | 53.5 | 1.38257 | 1.31 | 1 | 0.49 | 31 | 79.6 | 3.66733197 | 0.087867621 | 7700 | 4300 | 0 | 130 | 1663 | 1.9 | 259.82 | 0.52 | 2 | 95 | 0.35 | 87.2158 | 10.875 | 0.105 | 31 | 0.064 | 10.1 | 0.102 | 0.151834456 | 0.51 | 1.715184443 | 4 | 5.65 | 9 | 139 | 3.91660681 | 870 | 1.78 | 71.6 | 136 | 10 | 2 | 1.3 | 21090 | 0.05 | 15.07 | 2041.4 | 24 | 9.4 | 8.9588 | 15.02 | 6 | 6.5 | 78 | 205.3 | 7.72009177 | 3.108612885 | 9100 | 5500 | 4098 | 15.1 | 510.45 | 0.63 | 63 | 175 | 2.28 | 195.084 | 22.175 | 0.13 | 61 | 1.38 | 8.8 | 0.133 | 6.224116959 | 25.86 | 15.36046351 | 2 | 10 | 144 | 4.027313074 | 731 | 429 | 145 | 11 | 1 | 1.34 | 10490 | -2.71997917 | -0.13 | 16.2 | 1234.93 | 225 | 11 | 62.9 | 7.57623 | 16.33 | 5 | 6.99 | 47 | 4.0527598 | 3.196480506 | -2.76539356 | 2435 | 17 | 250.63 | 1.15 | 0 | 65 | 80 | 1.93 | 107.8682 | 11.3 | 0.235 | 1.444 | 18.9 | 6.375951415 | 17.07564795
3 | 4.85 | 9.5 | 148 | 4.094450138 | 17.7355 | 868.85 | 1.51 | 84.2 | 140 | 11 | 1.5 | 1 | 1.355 | 14870 | -3.332738515 | 0.1025 | 17.36 | 1317.81 | 209.5 | 18 | 12.05 | 8.97631 | 17.2575 | 5.5 | 6.91 | 63 | 102.65 | 5.829193035 | 3.249767228 | 5200 | 3600 | -3.420341953 | 18.74 | 136 | 2569 | 18.3 | 305.16 | 0.79 | 0.5 | 66.5 | 118.5 | 1.985 | 153.7475 | 14.1925 | 0.181 | 40 | 1.4345 | 19.8 | 0.182 | 6.511943135 | 25.94 | 18.47024448 | 4 | 5.65 | 157 | 4.272293466 | 18.563 | 870 | 1.78 | 96.8 | 144 | 12 | 2 | 1.41 | 21090 | -5.92513799 | 0.155 | 19.65 | 2041.4 | 24 | 14.7 | 8.99382 | 19.495 | 6 | 7.32 | 78 | 205.3 | 7.72009177 | 3.390921571 | 9100 | 5500 | -6.02850968 | 37.48 | 230 | 4098 | 21.5 | 510.45 | 0.95 | 1 | 70 | 175 | 2.28 | 195.084 | 22.175 | 0.232 | 61 | 1.489 | 30.8 | 0.231 | 6.799769312 | 26.02 | 21.58002546 | 2 | 4.05 | 9 | 139 | 3.91660681 | 16.908 | 867.7 | 1.24 | 71.6 | 136 | 10 | 0 | 1.3 | 8650 | 0.05 | 15.07 | 594.22 | 194 | 12 | 9.4 | 8.9588 | 15.02 | 5 | 6.5 | 48 | 0 | 3.9382943 | 3.108612885 | 1300 | 1700 | 37.48 | 42 | 1040 | 15.1 | 99.87 | 0.63 | 0 | 63 | 62 | 1.69 | 112.411 | 6.21 | 0.13 | 19 | 1.38 | 8.8 | 0.133 | 6.224116959 | 25.86 | 15.36046351 | 2 | 1.6 | 1 | 18 | 0.355686656 | 1.655 | 2.3 | 0.54 | 25.2 | 8 | 2 | 2 | 0.11 | 12440 | 4.58 | 1447.18 | 31 | 12 | 5.3 | 0.03502 | 4.475 | 1 | 0.82 | 30 | 205.3 | 3.78179747 | 0.282308686 | 7800 | 3800 | 0 | 188 | 3058 | 6.4 | 410.58 | 0.32 | 7 | 113 | 0.59 | 82.673 | 15.965 | 0.102 | 42 | 0.109 | 22 | 0.098 | 0.575652353 | 0.16 | 6.219561949 | 4 | 5.65 | 9 | 139 | 3.91660681 | 870 | 1.78 | 71.6 | 136 | 10 | 2 | 1.3 | 21090 | 0.05 | 15.07 | 2041.4 | 24 | 9.4 | 8.9588 | 15.02 | 6 | 6.5 | 78 | 205.3 | 7.72009177 | 3.108612885 | 9100 | 5500 | 4098 | 15.1 | 510.45 | 0.63 | 63 | 175 | 2.28 | 195.084 | 22.175 | 0.13 | 61 | 1.38 | 8.8 | 0.133 | 6.224116959 | 25.86 | 15.36046351 | 2 | 10 | 157 | 4.272293466 | 867.7 | 96.8 | 144 | 12 | 0 | 1.41 | 8650 | -0.74033904 | 0.155 | 19.65 | 594.22 | 194 | 12 | 14.7 | 8.99382 | 19.495 | 5 | 7.32 | 48 | 3.9382943 | 3.390921571 | -0.812174225 | 1040 | 21.5 | 99.87 | 0.95 | 0 | 70 | 62 | 1.69 | 112.411 | 6.21 | 0.232 | 1.489 | 30.8 | 6.799769312 | 21.58002546
3.5 | 5.375 | 8 | 132 | 3.682131637 | 17.8115 | 814 | 1.765 | 85.8 | 131 | 9.5 | 1.5 | 2.5 | 1.23 | 14995 | -6.45261228 | 0.1225 | 12.755 | 1904.7 | 209.5 | 16.5 | 13.65 | 8.419905 | 12.6325 | 5 | 7 | 52.5 | 137.65 | 6.930253255 | 2.922509817 | 5900 | 4300 | -6.554449413 | 16.75 | 205 | 3649 | 13.1 | 441.875 | 0.64 | 2 | 60.5 | 191.5 | 2.08 | 127.0085975 | 19.1875 | 0.2755 | 68 | 1.3165 | 10.9 | 0.277 | 5.865717521 | 25.335 | 13.17816209 | 4 | 5.65 | 139 | 3.91660681 | 18.563 | 870 | 1.78 | 100 | 136 | 10 | 3 | 1.3 | 21090 | -5.92513799 | 0.195 | 15.07 | 2041.4 | 24 | 17.9 | 8.9588 | 15.02 | 6 | 7.5 | 78 | 205.3 | 7.72009177 | 3.108612885 | 9100 | 5500 | -6.02850968 | 33.5 | 230 | 4098 | 15.1 | 510.45 | 0.65 | 3 | 63 | 208 | 2.28 | 195.084 | 22.175 | 0.421 | 75 | 1.38 | 13 | 0.421 | 6.224116959 | 25.86 | 15.36046351 | 3 | 5.1 | 7 | 125 | 3.447656463 | 17.06 | 758 | 1.75 | 71.6 | 126 | 9 | 2 | 1.16 | 8900 | 0.05 | 10.44 | 1768 | 194 | 9 | 9.4 | 7.88101 | 10.245 | 4 | 6.5 | 27 | 70 | 6.14041474 | 2.736406748 | 2700 | 3100 | 33.5 | 180 | 3200 | 11.1 | 373.3 | 0.63 | 1 | 58 | 175 | 1.88 | 58.933195 | 16.2 | 0.13 | 61 | 1.253 | 8.8 | 0.133 | 5.507318082 | 24.81 | 10.99586068 | 1 | 0.55 | 2 | 14 | 0.468950347 | 1.503 | 112 | 0.03 | 28.4 | 10 | 1 | 1 | 0.14 | 12190 | 4.63 | 273.4 | 31 | 15 | 8.5 | 1.07779 | 4.775 | 2 | 1 | 51 | 135.3 | 1.57967703 | 0.372206137 | 6400 | 2400 | 0 | 50 | 898 | 4 | 137.15 | 0.02 | 5 | 33 | 0.4 | 136.150805 | 5.975 | 0.291 | 14 | 0.127 | 4.2 | 0.288 | 0.716798877 | 1.05 | 4.364602824 | 4 | 5.65 | 9 | 139 | 3.91660681 | 870 | 1.78 | 71.6 | 136 | 10 | 2 | 1.3 | 21090 | 0.05 | 15.07 | 2041.4 | 24 | 9.4 | 8.9588 | 15.02 | 6 | 6.5 | 78 | 205.3 | 7.72009177 | 3.108612885 | 9100 | 5500 | 4098 | 15.1 | 510.45 | 0.63 | 63 | 175 | 2.28 | 195.084 | 22.175 | 0.13 | 61 | 1.38 | 8.8 | 0.133 | 6.224116959 | 25.86 | 15.36046351 | 3 | 7 | 125 | 3.447656463 | 758 | 100 | 126 | 9 | 3 | 1.16 | 8900 | -6.98008657 | 0.195 | 10.44 | 1768 | 194 | 9 | 17.9 | 7.88101 | 10.245 | 4 | 7.5 | 27 | 6.14041474 | 2.736406748 | -7.080389145 | 3200 | 11.1 | 373.3 | 0.65 | 3 | 58 | 208 | 1.88 | 58.933195 | 16.2 | 0.421 | 1.253 | 13 | 5.507318082 | 10.99586068
5 | 5.15 | 7 | 134.5 | 3.733582737 | 17.5315 | 761.4 | 1.755 | 82.65 | 137.5 | 8 | 1 | 4 | 1.24 | 14115 | -7.714972785 | 0.015 | 13.12 | 2110.7 | 227 | 15 | 8.65 | 7.862655 | 13.105 | 5 | 9.05 | 51 | 134.65 | 7.84856722 | 2.963346582 | 6600 | 4300 | -7.76711311 | 15.48 | 195 | 3521 | 13.55 | 424.975 | 0.625 | 3 | 56 | 217 | 1.97 | 123.54005 | 21.5875 | 0.2895 | 88 | 1.3145 | 6.85 | 0.291 | 5.92845883 | 24.605 | 13.72670049 | 6 | 5.65 | 139 | 3.91660681 | 18.563 | 870 | 1.78 | 93.7 | 139 | 10 | 6 | 1.3 | 21090 | -5.92513799 | 0.05 | 15.07 | 2180 | 24 | 9.4 | 8.9588 | 15.02 | 6 | 11.6 | 78 | 205.3 | 7.97704267 | 3.108612885 | 9100 | 5500 | -6.02850968 | 30.96 | 230 | 4098 | 15.1 | 510.45 | 0.63 | 5 | 63 | 259 | 2.28 | 195.084 | 22.175 | 0.449 | 115 | 1.38 | 8.8 | 0.449 | 6.224116959 | 25.86 | 15.36046351 | 4 | 4.65 | 5 | 130 | 3.550558664 | 16.5 | 652.8 | 1.73 | 71.6 | 136 | 6 | 2 | 1.18 | 7140 | -0.02 | 11.17 | 2041.4 | 225 | 6 | 7.9 | 6.76651 | 11.19 | 4 | 6.5 | 24 | 64 | 7.72009177 | 2.818080279 | 4100 | 3100 | 30.96 | 160 | 2944 | 12 | 339.5 | 0.62 | 1 | 49 | 175 | 1.66 | 51.9961 | 21 | 0.13 | 61 | 1.249 | 4.9 | 0.133 | 5.6328007 | 23.35 | 12.09293747 | 2 | 1 | 4 | 9 | 0.366048146 | 2.063 | 217.2 | 0.05 | 22.1 | 3 | 4 | 4 | 0.12 | 13950 | 3.9 | 138.6 | 4 | 18 | 1.5 | 2.19229 | 3.83 | 2 | 5.1 | 54 | 141.3 | 0.2569509 | 0.290532606 | 5000 | 2400 | 0 | 70 | 1154 | 3.1 | 170.95 | 0.01 | 14 | 84 | 0.62 | 143.0879 | 1.175 | 0.319 | 54 | 0.131 | 3.9 | 0.316 | 0.591316259 | 2.51 | 3.267526033 | 4 | 5.65 | 9 | 139 | 3.91660681 | 870 | 1.78 | 71.6 | 136 | 10 | 2 | 1.3 | 21090 | 0.05 | 15.07 | 2041.4 | 24 | 9.4 | 8.9588 | 15.02 | 6 | 6.5 | 78 | 205.3 | 7.72009177 | 3.108612885 | 9100 | 5500 | 4098 | 15.1 | 510.45 | 0.63 | 63 | 175 | 2.28 | 195.084 | 22.175 | 0.13 | 61 | 1.38 | 8.8 | 0.133 | 6.224116959 | 25.86 | 15.36046351 | 6 | 5 | 130 | 3.550558664 | 652.8 | 93.7 | 139 | 6 | 6 | 1.18 | 7140 | -9.50480758 | -0.02 | 11.17 | 2180 | 229 | 6 | 7.9 | 6.76651 | 11.19 | 4 | 11.6 | 24 | 7.97704267 | 2.818080279 | -9.50571654 | 2944 | 12 | 339.5 | 0.62 | 5 | 49 | 259 | 1.66 | 51.9961 | 21 | 0.449 | 1.249 | 4.9 | 5.6328007 | 12.09293747
3 | 5.05 | 9.5 | 132.5 | 3.727213967 | 19.4275 | 807.7 | 1.625 | 236.3 | 134 | 10.5 | 1 | 1.5 | 1.235 | 15005 | -4.784012635 | 0.03 | 13.075 | 1699.585 | 225 | 17.5 | 35.05 | 8.34259 | 13.045 | 5 | 6.325 | 53.5 | 161.8 | 6.049415735 | 2.958291686 | 5300 | 3550 | -4.85458225 | 18.415 | 185 | 3649 | 13.45 | 405.475 | 0.68 | 0.5 | 63.5 | 149.5 | 2.09 | 129.315 | 17.8875 | 0.2575 | 54.5 | 1.329 | 12.65 | 0.259 | 5.920874232 | 25.15 | 13.59520272 | 4 | 5.65 | 139 | 3.91660681 | 20.292 | 870 | 1.78 | 401 | 136 | 11 | 2 | 1.3 | 21090 | -5.92513799 | 0.05 | 15.07 | 2041.4 | 24 | 60.7 | 8.9588 | 15.02 | 6 | 6.5 | 78 | 205.3 | 7.72009177 | 3.108612885 | 9100 | 5500 | -6.02850968 | 36.83 | 230 | 4098 | 15.1 | 510.45 | 0.73 | 1 | 64 | 175 | 2.28 | 195.084 | 22.175 | 0.385 | 61 | 1.38 | 16.5 | 0.385 | 6.224116959 | 25.86 | 15.36046351 | 2 | 4.45 | 9 | 126 | 3.537821124 | 18.563 | 745.4 | 1.47 | 71.6 | 132 | 10 | 1 | 1.17 | 8920 | 0.01 | 11.08 | 1357.77 | 225 | 11 | 9.4 | 7.72638 | 11.07 | 4 | 6.15 | 29 | 118.3 | 4.3787397 | 2.807970487 | 1500 | 1600 | 36.83 | 140 | 3200 | 11.8 | 300.5 | 0.63 | 0 | 63 | 124 | 1.9 | 63.546 | 13.6 | 0.13 | 48 | 1.278 | 8.8 | 0.133 | 5.617631504 | 24.44 | 11.82994193 | 2 | 1.2 | 1 | 13 | 0.378785686 | 1.729 | 124.6 | 0.31 | 329.4 | 4 | 1 | 1 | 0.13 | 12170 | 3.99 | 683.63 | 0 | 13 | 51.3 | 1.23242 | 3.95 | 2 | 0.35 | 49 | 87 | 3.34135207 | 0.300642398 | 7600 | 3900 | 0 | 90 | 898 | 3.3 | 209.95 | 0.1 | 1 | 51 | 0.38 | 131.538 | 8.575 | 0.255 | 13 | 0.102 | 7.7 | 0.252 | 0.606485455 | 1.42 | 3.530521575 | 4 | 5.65 | 9 | 139 | 3.91660681 | 870 | 1.78 | 71.6 | 136 | 10 | 2 | 1.3 | 21090 | 0.05 | 15.07 | 2041.4 | 24 | 9.4 | 8.9588 | 15.02 | 6 | 6.5 | 78 | 205.3 | 7.72009177 | 3.108612885 | 9100 | 5500 | 4098 | 15.1 | 510.45 | 0.63 | 63 | 175 | 2.28 | 195.084 | 22.175 | 0.13 | 61 | 1.38 | 8.8 | 0.133 | 6.224116959 | 25.86 | 15.36046351 | 2 | 10 | 126 | 3.537821124 | 745.4 | 401 | 132 | 11 | 1 | 1.17 | 8920 | -3.64288728 | 0.01 | 11.08 | 1357.77 | 225 | 11 | 60.7 | 7.72638 | 11.07 | 4 | 6.15 | 29 | 4.3787397 | 2.807970487 | -3.68065482 | 3200 | 11.8 | 300.5 | 0.73 | 0 | 64 | 124 | 1.9 | 63.546 | 13.6 | 0.385 | 1.278 | 16.5 | 5.617631504 | 11.82994193
5 | 5.29 | 7.5 | 132 | 3.708915436 | 17.3715 | 814.65 | 1.775 | 75.9 | 134 | 9 | 1.5 | 3 | 1.235 | 14482 | -7.105311175 | 0.025 | 12.9 | 1926.2 | 227 | 16 | 10.3 | 8.4306 | 12.875 | 5 | 7.45 | 52 | 114.65 | 7.0857926 | 2.943768132 | 5250 | 3950 | -7.15699702 | 15.3255 | 200 | 3616 | 13.4 | 429.975 | 0.59 | 2.5 | 59 | 193 | 2.055 | 125.4645 | 17.9925 | 0.2895 | 71.5 | 1.3105 | 10.3 | 0.291 | 5.890981859 | 25.48 | 13.56891424 | 6 | 5.65 | 139 | 3.91660681 | 18.563 | 870 | 1.78 | 80.2 | 136 | 10 | 4 | 1.3 | 21090 | -5.92513799 | 0.05 | 15.07 | 2041.4 | 24 | 11.2 | 8.9588 | 15.02 | 6 | 8.4 | 78 | 205.3 | 7.72009177 | 3.108612885 | 9100 | 5500 | -6.02850968 | 30.651 | 230 | 4098 | 15.1 | 510.45 | 0.63 | 4 | 63 | 211 | 2.28 | 195.084 | 22.175 | 0.449 | 82 | 1.38 | 11.8 | 0.449 | 6.224116959 | 25.86 | 15.36046351 | 4 | 4.93 | 6 | 125 | 3.501224062 | 16.18 | 759.3 | 1.77 | 71.6 | 132 | 8 | 2 | 1.17 | 7874 | 0 | 10.73 | 1811 | 225 | 8 | 9.4 | 7.9024 | 10.73 | 4 | 6.5 | 26 | 24 | 6.45149343 | 2.778923379 | 1400 | 2400 | 30.651 | 170 | 3134 | 11.7 | 349.5 | 0.55 | 1 | 55 | 175 | 1.83 | 55.845 | 13.81 | 0.13 | 61 | 1.241 | 8.8 | 0.133 | 5.557846759 | 25.1 | 11.77736497 | 2 | 0.72 | 3 | 14 | 0.415382748 | 2.383 | 110.7 | 0.01 | 8.6 | 4 | 2 | 2 | 0.13 | 13216 | 4.34 | 230.4 | 4 | 16 | 1.8 | 1.0564 | 4.29 | 2 | 1.9 | 52 | 181.3 | 1.26859834 | 0.329689506 | 7700 | 3100 | 0 | 60 | 964 | 3.4 | 160.95 | 0.08 | 8 | 36 | 0.45 | 139.239 | 8.365 | 0.319 | 21 | 0.139 | 3 | 0.316 | 0.6662702 | 0.76 | 3.583098537 | 4 | 5.65 | 9 | 139 | 3.91660681 | 870 | 1.78 | 71.6 | 136 | 10 | 2 | 1.3 | 21090 | 0.05 | 15.07 | 2041.4 | 24 | 9.4 | 8.9588 | 15.02 | 6 | 6.5 | 78 | 205.3 | 7.72009177 | 3.108612885 | 9100 | 5500 | 4098 | 15.1 | 510.45 | 0.63 | 63 | 175 | 2.28 | 195.084 | 22.175 | 0.13 | 61 | 1.38 | 8.8 | 0.133 | 6.224116959 | 25.86 | 15.36046351 | 6 | 6 | 125 | 3.501224062 | 759.3 | 80.2 | 132 | 8 | 4 | 1.17 | 7874 | -8.28548436 | 0 | 10.73 | 1811 | 229 | 8 | 11.2 | 7.9024 | 10.73 | 4 | 8.4 | 26 | 6.45149343 | 2.778923379 | -8.28548436 | 3134 | 11.7 | 349.5 | 0.55 | 4 | 55 | 211 | 1.83 | 55.845 | 13.81 | 0.449 | 1.241 | 11.8 | 5.557846759 | 11.77736497
3.5 | 4.41 | 5 | 163 | 4.600645125 | 14.811 | 704.05 | 1.48 | 42.55 | 171.5 | 6.5 | 1.5 | 5.5 | 1.275 | 13618 | -5.360501255 | 0.31125 | 26.27 | 1617.2 | 209.5 | 13.5 | 5.65 | 7.26785 | 25.95875 | 6 | 18.8 | 67.5 | 127.65 | 7.74752221 | 3.651534456 | 6100 | 7500 | -5.478027933 | 9.587 | 129 | 3917.5 | 26.25 | 455.01 | 0.895 | 5 | 38 | 112.5 | 1.69 | 166.994735 | 14.1875 | 0.16 | 37.5 | 1.6285 | 7 | 0.164 | 7.328096929 | 26.485 | 26.44555481 | 4 | 5.65 | 187 | 5.28468344 | 18.563 | 870 | 1.78 | 71.6 | 207 | 10 | 9 | 1.3 | 21090 | -5.92513799 | 0.5725 | 37.47 | 2041.4 | 24 | 9.4 | 8.9588 | 36.8975 | 6 | 31.1 | 78 | 205.3 | 7.77495265 | 4.194456026 | 9100 | 9500 | -6.02850968 | 19.174 | 230 | 4098 | 37.4 | 510.45 | 1.16 | 9 | 63 | 175 | 2.28 | 195.084 | 22.175 | 0.19 | 61 | 1.877 | 8.8 | 0.195 | 8.432076899 | 27.11 | 37.53064612 | 3 | 3.17 | 1 | 139 | 3.91660681 | 11.059 | 538.1 | 1.18 | 13.5 | 136 | 3 | 2 | 1.25 | 6146 | 0.05 | 15.07 | 1193 | 194 | 3 | 1.9 | 5.5769 | 15.02 | 6 | 6.5 | 57 | 50 | 7.72009177 | 3.108612885 | 3100 | 5500 | 19.174 | 28 | 3737 | 15.1 | 399.57 | 0.63 | 1 | 13 | 50 | 1.1 | 138.90547 | 6.2 | 0.13 | 14 | 1.38 | 5.2 | 0.133 | 6.224116959 | 25.86 | 15.36046351 | 1 | 2.48 | 8 | 48 | 1.36807663 | 7.504 | 331.9 | 0.6 | 58.1 | 71 | 7 | 7 | 0.05 | 14944 | 22.4 | 848.4 | 31 | 21 | 7.5 | 3.3819 | 21.8775 | 0 | 24.6 | 21 | 155.3 | 0.05486088 | 1.085843141 | 6000 | 4000 | 0 | 202 | 361 | 22.3 | 110.88 | 0.53 | 50 | 125 | 1.18 | 56.17853 | 15.975 | 0.06 | 47 | 0.497 | 3.6 | 0.062 | 2.20795994 | 1.25 | 22.17018261 | 4 | 5.65 | 9 | 139 | 3.91660681 | 870 | 1.78 | 71.6 | 136 | 10 | 2 | 1.3 | 21090 | 0.05 | 15.07 | 2041.4 | 24 | 9.4 | 8.9588 | 15.02 | 6 | 6.5 | 78 | 205.3 | 7.72009177 | 3.108612885 | 9100 | 5500 | 4098 | 15.1 | 510.45 | 0.63 | 63 | 175 | 2.28 | 195.084 | 22.175 | 0.13 | 61 | 1.38 | 8.8 | 0.133 | 6.224116959 | 25.86 | 15.36046351 | 3 | 1 | 187 | 5.28468344 | 538.1 | 13.5 | 207 | 3 | 9 | 1.25 | 6146 | -4.79586452 | 0.5725 | 37.47 | 1193 | 194 | 3 | 1.9 | 5.5769 | 36.8975 | 6 | 31.1 | 57 | 7.77495265 | 4.194456026 | -4.927546185 | 3737 | 37.4 | 399.57 | 1.16 | 9 | 13 | 50 | 1.1 | 138.90547 | 6.2 | 0.19 | 1.877 | 5.2 | 8.432076899 | 37.53064612
5.5 | 5.05 | 7 | 135.5 | 3.695631526 | 17.1015 | 793.7 | 1.695 | 39.71 | 137.5 | 8.5 | 1.5 | 3.5 | 1.235 | 14280 | -7.397774375 | 0.036206897 | 12.79 | 1780.2 | 221 | 15.5 | 4.95 | 8.19641 | 12.7537931 | 5 | 7.95 | 51.5 | 102.65 | 7.647517225 | 2.933224686 | 5450 | 3550 | -7.524537465 | 16.8335 | 175 | 3216 | 13.65 | 365.095 | 0.65 | 3 | 57.5 | 186.5 | 1.915 | 125.0110225 | 17.5425 | 0.305 | 69.5 | 1.31 | 15.25 | 0.306 | 5.871858227 | 26.09 | 13.78658399 | 7 | 5.65 | 139 | 3.91660681 | 18.563 | 870 | 1.78 | 71.6 | 139 | 10 | 5 | 1.3 | 21090 | -5.92513799 | 0.05 | 15.07 | 2041.4 | 24 | 9.4 | 8.9588 | 15.02 | 6 | 9.4 | 78 | 205.3 | 7.72009177 | 3.108612885 | 9100 | 5500 | -6.02850968 | 33.667 | 230 | 4098 | 15.1 | 510.45 | 0.67 | 5 | 63 | 198 | 2.28 | 195.084 | 22.175 | 0.48 | 78 | 1.38 | 21.7 | 0.479 | 6.224116959 | 26.32 | 15.36046351 | 4 | 4.45 | 5 | 132 | 3.474656242 | 15.64 | 717.4 | 1.61 | 7.82 | 136 | 7 | 2 | 1.17 | 7470 | 0.022413793 | 10.51 | 1519 | 217 | 7 | 0.5 | 7.43402 | 10.48758621 | 4 | 6.5 | 25 | 0 | 7.57494268 | 2.757836487 | 1800 | 1600 | 33.667 | 120 | 2334 | 12.2 | 219.74 | 0.63 | 1 | 52 | 175 | 1.55 | 54.938045 | 12.91 | 0.13 | 61 | 1.24 | 8.8 | 0.133 | 5.519599495 | 25.86 | 12.21270447 | 3 | 1.2 | 4 | 7 | 0.441950568 | 2.923 | 152.6 | 0.17 | 63.78 | 3 | 3 | 3 | 0.13 | 13620 | 4.56 | 522.4 | 8 | 17 | 8.9 | 1.52478 | 4.532413793 | 2 | 2.9 | 53 | 205.3 | 0.14514909 | 0.350776398 | 7300 | 3900 | 0 | 110 | 1764 | 2.9 | 290.71 | 0.04 | 11 | 23 | 0.73 | 140.145955 | 9.265 | 0.35 | 17 | 0.14 | 12.9 | 0.346 | 0.704517464 | 0.46 | 3.147759041 | 4 | 5.65 | 9 | 139 | 3.91660681 | 870 | 1.78 | 71.6 | 136 | 10 | 2 | 1.3 | 21090 | 0.05 | 15.07 | 2041.4 | 24 | 9.4 | 8.9588 | 15.02 | 6 | 6.5 | 78 | 205.3 | 7.72009177 | 3.108612885 | 9100 | 5500 | 4098 | 15.1 | 510.45 | 0.63 | 63 | 175 | 2.28 | 195.084 | 22.175 | 0.13 | 61 | 1.38 | 8.8 | 0.133 | 6.224116959 | 25.86 | 15.36046351 | 7 | 5 | 132 | 3.474656242 | 717.4 | 7.82 | 139 | 7 | 5 | 1.17 | 7470 | -8.87041076 | 0.022413793 | 10.51 | 1519 | 217 | 7 | 0.5 | 7.43402 | 10.48758621 | 4 | 9.4 | 25 | 7.57494268 | 2.757836487 | -9.02056525 | 2334 | 12.2 | 219.74 | 0.67 | 5 | 52 | 198 | 1.55 | 54.938045 | 12.91 | 0.48 | 1.24 | 21.7 | 5.519599495 | 12.21270447
3.5 | 5.425 | 8.5 | 132.5 | 3.686327925 | 18.3655 | 803.35 | 1.765 | 81.15 | 130 | 10 | 1.5 | 2 | 1.225 | 14999 | -5.682138515 | 0.03 | 12.7 | 1884.7 | 225 | 17 | 12 | 8.2993 | 12.67 | 5 | 6.65 | 53 | 158.15 | 6.40794214 | 2.925840413 | 5300 | 3250 | -5.787417125 | 17.585 | 205 | 3642 | 12.95 | 443.975 | 0.66 | 1.5 | 62 | 191.5 | 2.095 | 126.8887 | 19.8275 | 0.287 | 68.5 | 1.313 | 11.1 | 0.2885 | 5.856012138 | 25.965 | 13.15087397 | 4 | 5.65 | 139 | 3.91660681 | 18.563 | 870 | 1.78 | 90.7 | 136 | 10 | 2 | 1.3 | 21090 | -5.92513799 | 0.05 | 15.07 | 2041.4 | 24 | 14.6 | 8.9588 | 15.02 | 6 | 6.8 | 78 | 205.3 | 7.72009177 | 3.108612885 | 9100 | 5500 | -6.02850968 | 35.17 | 230 | 4098 | 15.1 | 510.45 | 0.69 | 2 | 63 | 208 | 2.28 | 195.084 | 22.175 | 0.444 | 76 | 1.38 | 13.4 | 0.444 | 6.224116959 | 26.07 | 15.36046351 | 3 | 5.2 | 8 | 126 | 3.456049039 | 18.168 | 736.7 | 1.75 | 71.6 | 124 | 10 | 2 | 1.15 | 8908 | 0.01 | 10.33 | 1728 | 225 | 10 | 9.4 | 7.6398 | 10.32 | 4 | 6.5 | 28 | 111 | 5.09579251 | 2.74306794 | 1500 | 1000 | 35.17 | 180 | 3186 | 10.8 | 377.5 | 0.63 | 1 | 61 | 175 | 1.91 | 58.6934 | 17.48 | 0.13 | 61 | 1.246 | 8.8 | 0.133 | 5.487907316 | 25.86 | 10.94128444 | 1 | 0.45 | 1 | 13 | 0.460557771 | 0.395 | 133.3 | 0.03 | 19.1 | 12 | 0 | 0 | 0.15 | 12182 | 4.74 | 313.4 | 0 | 14 | 5.2 | 1.319 | 4.7 | 2 | 0.3 | 50 | 94.3 | 2.62429926 | 0.365544945 | 7600 | 4500 | 0 | 50 | 912 | 4.3 | 132.95 | 0.06 | 2 | 33 | 0.37 | 136.3906 | 4.695 | 0.314 | 15 | 0.134 | 4.6 | 0.311 | 0.736209643 | 0.21 | 4.419179065 | 4 | 5.65 | 9 | 139 | 3.91660681 | 870 | 1.78 | 71.6 | 136 | 10 | 2 | 1.3 | 21090 | 0.05 | 15.07 | 2041.4 | 24 | 9.4 | 8.9588 | 15.02 | 6 | 6.5 | 78 | 205.3 | 7.72009177 | 3.108612885 | 9100 | 5500 | 4098 | 15.1 | 510.45 | 0.63 | 63 | 175 | 2.28 | 195.084 | 22.175 | 0.13 | 61 | 1.38 | 8.8 | 0.133 | 6.224116959 | 25.86 | 15.36046351 | 3 | 8 | 126 | 3.456049039 | 736.7 | 90.7 | 124 | 10 | 2 | 1.15 | 8908 | -5.43913904 | 0.01 | 10.33 | 1728 | 225 | 10 | 14.6 | 7.6398 | 10.32 | 4 | 6.8 | 28 | 5.09579251 | 2.74306794 | -5.54632457 | 3186 | 10.8 | 377.5 | 0.69 | 2 | 61 | 208 | 1.91 | 58.6934 | 17.48 | 0.444 | 1.246 | 13.4 | 5.487907316 | 10.94128444
3.5 | 4.45 | 5 | 150.5 | 4.190174184 | 15.6815 | 750.5 | 1.525 | 43.7 | 153 | 6.5 | 1.5 | 5.5 | 1.37 | 12037.5 | -6.048614575 | 0.0075 | 18.635 | 1927.7 | 209.5 | 13.5 | 5.45 | 7.760145 | 18.6275 | 5 | 12.15 | 49.5 | 111.7 | 6.085946405 | 3.325743453 | 6800 | 5500 | -6.157011385 | 12.38 | 143.5 | 3600.5 | 20 | 407.625 | 0.69 | 5 | 37 | 127.5 | 1.82 | 120.019956 | 18.1375 | 0.349 | 45 | 1.493 | 9.4 | 0.3505 | 6.653072585 | 25.69 | 20.18488721 | 4 | 5.65 | 162 | 4.463741557 | 18.563 | 870 | 1.78 | 71.6 | 170 | 10 | 9 | 1.44 | 21090 | -5.92513799 | 0.05 | 22.2 | 2041.4 | 24 | 9.4 | 8.9588 | 22.235 | 6 | 17.8 | 78 | 205.3 | 7.72009177 | 3.542874021 | 9100 | 5500 | -6.02850968 | 24.76 | 230 | 4098 | 24.9 | 510.45 | 0.75 | 9 | 63 | 175 | 2.28 | 195.084 | 22.175 | 0.568 | 61 | 1.606 | 10 | 0.568 | 7.08202821 | 25.86 | 25.00931092 | 3 | 3.25 | 1 | 139 | 3.91660681 | 12.8 | 631 | 1.27 | 15.8 | 136 | 3 | 2 | 1.3 | 2985 | -0.035 | 15.07 | 1814 | 194 | 3 | 1.5 | 6.56149 | 15.02 | 4 | 6.5 | 21 | 18.1 | 4.45180104 | 3.108612885 | 4500 | 5500 | 24.76 | 57 | 3103 | 15.1 | 304.8 | 0.63 | 1 | 11 | 80 | 1.36 | 44.955912 | 14.1 | 0.13 | 29 | 1.38 | 8.8 | 0.133 | 6.224116959 | 25.52 | 15.36046351 | 1 | 2.4 | 8 | 23 | 0.547134747 | 5.763 | 239 | 0.51 | 55.8 | 34 | 7 | 7 | 0.14 | 18105 | 7.13 | 227.4 | 31 | 21 | 7.9 | 2.39731 | 7.215 | 2 | 11.3 | 57 | 187.2 | 3.26829073 | 0.434261136 | 4600 | 0 | 0 | 173 | 995 | 9.8 | 205.65 | 0.12 | 52 | 95 | 0.92 | 150.128088 | 8.075 | 0.438 | 32 | 0.226 | 1.2 | 0.435 | 0.857911251 | 0.34 | 9.648847412 | 4 | 5.65 | 9 | 139 | 3.91660681 | 870 | 1.78 | 71.6 | 136 | 10 | 2 | 1.3 | 21090 | 0.05 | 15.07 | 2041.4 | 24 | 9.4 | 8.9588 | 15.02 | 6 | 6.5 | 78 | 205.3 | 7.72009177 | 3.108612885 | 9100 | 5500 | 4098 | 15.1 | 510.45 | 0.63 | 63 | 175 | 2.28 | 195.084 | 22.175 | 0.13 | 61 | 1.38 | 8.8 | 0.133 | 6.224116959 | 25.86 | 15.36046351 | 3 | 1 | 162 | 4.463741557 | 631 | 15.8 | 170 | 3 | 9 | 1.44 | 2985 | -6.17209116 | -0.035 | 22.2 | 1814 | 194 | 3 | 1.5 | 6.56149 | 22.235 | 4 | 17.8 | 21 | 4.45180104 | 3.542874021 | -6.28551309 | 3103 | 24.9 | 304.8 | 0.75 | 9 | 11 | 80 | 1.36 | 44.955912 | 14.1 | 0.568 | 1.606 | 10 | 7.08202821 | 25.00931092
4 | 4.725 | 5.5 | 140.5 | 3.98664975 | 16.0715 | 764 | 1.65 | 46.75 | 148 | 7 | 1.5 | 5 | 1.31 | 12798.5 | -6.79320305 | 0.1 | 15.955 | 1991.2 | 209.5 | 14 | 6 | 7.89346 | 15.855 | 5 | 10.55 | 50 | 112.65 | 5.34812136 | 3.164206003 | 5350 | 3300 | -6.9018684 | 13.7455 | 170 | 3829 | 16.35 | 467.825 | 0.62 | 4.5 | 53 | 142.5 | 1.91 | 121.4755 | 18.1625 | 0.3265 | 52.5 | 1.414 | 8.7 | 0.3285 | 6.34147474 | 25.46 | 16.49839033 | 4 | 5.65 | 142 | 4.056692689 | 18.563 | 870 | 1.78 | 71.6 | 160 | 10 | 8 | 1.32 | 21090 | -5.92513799 | 0.15 | 16.84 | 2041.4 | 24 | 9.4 | 8.9588 | 16.69 | 6 | 14.6 | 78 | 205.3 | 7.72009177 | 3.219799121 | 9100 | 5500 | -6.02850968 | 27.491 | 230 | 4098 | 17.6 | 510.45 | 0.63 | 8 | 63 | 175 | 2.28 | 195.084 | 22.175 | 0.523 | 61 | 1.448 | 8.8 | 0.524 | 6.45883252 | 25.86 | 17.63631716 | 4 | 3.8 | 2 | 139 | 3.91660681 | 13.58 | 658 | 1.52 | 21.9 | 136 | 4 | 2 | 1.3 | 4507 | 0.05 | 15.07 | 1941 | 194 | 4 | 2.6 | 6.82812 | 15.02 | 4 | 6.5 | 22 | 20 | 2.97615095 | 3.108612885 | 1600 | 1100 | 27.491 | 110 | 3560 | 15.1 | 425.2 | 0.61 | 1 | 43 | 110 | 1.54 | 47.867 | 14.15 | 0.13 | 44 | 1.38 | 8.6 | 0.133 | 6.224116959 | 25.06 | 15.36046351 | 0 | 1.85 | 7 | 3 | 0.140085879 | 4.983 | 212 | 0.26 | 49.7 | 24 | 6 | 6 | 0.02 | 16583 | 1.77 | 100.4 | 31 | 20 | 6.8 | 2.13068 | 1.67 | 2 | 8.1 | 56 | 185.3 | 4.74394082 | 0.111186236 | 7500 | 4400 | 0 | 120 | 538 | 2.5 | 85.25 | 0.02 | 20 | 65 | 0.74 | 147.217 | 8.025 | 0.393 | 17 | 0.068 | 0.2 | 0.391 | 0.234715561 | 0.8 | 2.275853652 | 4 | 5.65 | 9 | 139 | 3.91660681 | 870 | 1.78 | 71.6 | 136 | 10 | 2 | 1.3 | 21090 | 0.05 | 15.07 | 2041.4 | 24 | 9.4 | 8.9588 | 15.02 | 6 | 6.5 | 78 | 205.3 | 7.72009177 | 3.108612885 | 9100 | 5500 | 4098 | 15.1 | 510.45 | 0.63 | 63 | 175 | 2.28 | 195.084 | 22.175 | 0.13 | 61 | 1.38 | 8.8 | 0.133 | 6.224116959 | 25.86 | 15.36046351 | 4 | 2 | 142 | 4.056692689 | 658 | 21.9 | 160 | 4 | 8 | 1.32 | 4507 | -7.66126811 | 0.15 | 16.84 | 1941 | 194 | 4 | 2.6 | 6.82812 | 16.69 | 4 | 14.6 | 22 | 2.97615095 | 3.219799121 | -7.77522712 | 3560 | 17.6 | 425.2 | 0.61 | 8 | 43 | 110 | 1.54 | 47.867 | 14.15 | 0.523 | 1.448 | 8.6 | 6.45883252 | 17.63631716
4.5 | 4.95 | 6 | 136.5 | 3.825037388 | 16.6065 | 760 | 1.71 | 51.15 | 144.5 | 7.5 | 1.5 | 4.5 | 1.26 | 13600 | -7.43219934 | 0.025 | 14.04 | 2112.2 | 227 | 14.5 | 6.7 | 7.852495 | 14.015 | 5 | 9.45 | 50.5 | 127.65 | 7.087556875 | 3.035934187 | 6250 | 4400 | -7.483885185 | 14.655 | 195 | 3889 | 14.45 | 478.575 | 0.585 | 4 | 54.5 | 152 | 1.955 | 123.01275 | 21.8375 | 0.3095 | 54 | 1.3505 | 8.6 | 0.311 | 6.075313968 | 25.375 | 14.60268086 | 5 | 5.65 | 139 | 3.91660681 | 18.563 | 870 | 1.78 | 71.6 | 153 | 10 | 7 | 1.3 | 21090 | -5.92513799 | 0.05 | 15.07 | 2183 | 24 | 9.4 | 8.9588 | 15.02 | 6 | 12.4 | 78 | 205.3 | 7.72009177 | 3.108612885 | 9100 | 5500 | -6.02850968 | 29.31 | 230 | 4098 | 15.1 | 510.45 | 0.63 | 7 | 63 | 175 | 2.28 | 195.084 | 22.175 | 0.489 | 61 | 1.38 | 8.8 | 0.489 | 6.224116959 | 25.86 | 15.36046351 | 4 | 4.25 | 3 | 134 | 3.733467966 | 14.65 | 650 | 1.64 | 30.7 | 136 | 5 | 2 | 1.22 | 6110 | 0 | 13.01 | 2041.4 | 225 | 5 | 4 | 6.74619 | 13.01 | 4 | 6.5 | 23 | 50 | 6.45502198 | 2.963255488 | 3400 | 3300 | 29.31 | 160 | 3680 | 13.8 | 446.7 | 0.54 | 1 | 46 | 129 | 1.63 | 50.9415 | 21.5 | 0.13 | 47 | 1.321 | 8.4 | 0.133 | 5.926510976 | 24.89 | 13.84489822 | 1 | 1.4 | 6 | 5 | 0.183138844 | 3.913 | 220 | 0.14 | 40.9 | 17 | 5 | 5 | 0.08 | 14980 | 2.06 | 141.6 | 4 | 19 | 5.4 | 2.21261 | 2.01 | 2 | 5.9 | 55 | 155.3 | 1.26506979 | 0.145357397 | 5700 | 2200 | 0 | 70 | 418 | 1.3 | 63.75 | 0.09 | 17 | 46 | 0.65 | 144.1425 | 0.675 | 0.359 | 14 | 0.059 | 0.4 | 0.356 | 0.297605983 | 0.97 | 1.515565286 | 4 | 5.65 | 9 | 139 | 3.91660681 | 870 | 1.78 | 71.6 | 136 | 10 | 2 | 1.3 | 21090 | 0.05 | 15.07 | 2041.4 | 24 | 9.4 | 8.9588 | 15.02 | 6 | 6.5 | 78 | 205.3 | 7.72009177 | 3.108612885 | 9100 | 5500 | 4098 | 15.1 | 510.45 | 0.63 | 63 | 175 | 2.28 | 195.084 | 22.175 | 0.13 | 61 | 1.38 | 8.8 | 0.133 | 6.224116959 | 25.86 | 15.36046351 | 5 | 3 | 134 | 3.733467966 | 650 | 30.7 | 153 | 5 | 7 | 1.22 | 6110 | -8.93926069 | 0 | 13.01 | 2183 | 229 | 5 | 4 | 6.74619 | 13.01 | 4 | 12.4 | 23 | 6.45502198 | 2.963255488 | -8.93926069 | 3680 | 13.8 | 446.7 | 0.54 | 7 | 46 | 129 | 1.63 | 50.9415 | 21.5 | 0.489 | 1.321 | 8.4 | 5.926510976 | 13.84489822
3.5 | 4.425 | 5 | 159 | 4.487689957 | 15.4015 | 743 | 1.495 | 44.4 | 163 | 6.5 | 1.5 | 5.5 | 1.46 | 12781 | -6.132717755 | 0.1075 | 23.8 | 1920.2 | 209.5 | 13.5 | 5.6 | 7.58805 | 23.6925 | 5.5 | 14.6 | 58.5 | 102.65 | 5.476090605 | 3.561881879 | 5850 | 7650 | -6.246554727 | 10.26 | 135.5 | 3858 | 24 | 451.875 | 0.825 | 5 | 37.5 | 119.7 | 1.75 | 141.994925 | 16.7825 | 0.215 | 43.5 | 1.595 | 10.05 | 0.2155 | 7.134021004 | 26.195 | 24.18683819 | 4 | 5.65 | 179 | 5.058773104 | 18.563 | 870 | 1.78 | 71.6 | 190 | 10 | 9 | 1.62 | 21090 | -5.92513799 | 0.165 | 32.53 | 2041.4 | 24 | 9.4 | 8.9588 | 32.365 | 6 | 22.7 | 78 | 205.3 | 7.72009177 | 4.015150874 | 9100 | 9800 | -6.02850968 | 20.52 | 230 | 4098 | 32.9 | 510.45 | 1.02 | 9 | 63 | 175 | 2.28 | 195.084 | 22.175 | 0.3 | 61 | 1.81 | 11.3 | 0.298 | 8.043925049 | 26.53 | 33.01321288 | 3 | 3.2 | 1 | 139 | 3.91660681 | 12.24 | 616 | 1.21 | 17.2 | 136 | 3 | 2 | 1.3 | 4472 | 0.05 | 15.07 | 1799 | 194 | 3 | 1.8 | 6.2173 | 15.02 | 5 | 6.5 | 39 | 0 | 3.23208944 | 3.108612885 | 2600 | 5500 | 20.52 | 41 | 3618 | 15.1 | 393.3 | 0.63 | 1 | 12 | 64.4 | 1.22 | 88.90585 | 11.39 | 0.13 | 26 | 1.38 | 8.8 | 0.133 | 6.224116959 | 25.86 | 15.36046351 | 1 | 2.45 | 8 | 40 | 1.142166294 | 6.323 | 254 | 0.57 | 54.4 | 54 | 7 | 7 | 0.32 | 16618 | 17.46 | 242.4 | 31 | 21 | 7.6 | 2.7415 | 17.345 | 1 | 16.2 | 39 | 205.3 | 4.48800233 | 0.906537989 | 6500 | 4300 | 0 | 189 | 480 | 17.8 | 117.15 | 0.39 | 51 | 110.6 | 1.06 | 106.17815 | 10.785 | 0.17 | 35 | 0.43 | 2.5 | 0.165 | 1.81980809 | 0.67 | 17.65274938 | 4 | 5.65 | 9 | 139 | 3.91660681 | 870 | 1.78 | 71.6 | 136 | 10 | 2 | 1.3 | 21090 | 0.05 | 15.07 | 2041.4 | 24 | 9.4 | 8.9588 | 15.02 | 6 | 6.5 | 78 | 205.3 | 7.72009177 | 3.108612885 | 9100 | 5500 | 4098 | 15.1 | 510.45 | 0.63 | 63 | 175 | 2.28 | 195.084 | 22.175 | 0.13 | 61 | 1.38 | 8.8 | 0.133 | 6.224116959 | 25.86 | 15.36046351 | 3 | 1 | 179 | 5.058773104 | 616 | 17.2 | 190 | 3 | 9 | 1.62 | 4472 | -6.34029752 | 0.165 | 32.53 | 1799 | 194 | 3 | 1.8 | 6.2173 | 32.365 | 5 | 22.7 | 39 | 3.23208944 | 4.015150874 | -6.464599775 | 3618 | 32.9 | 393.3 | 1.02 | 9 | 12 | 64.4 | 1.22 | 88.90585 | 11.39 | 0.3 | 1.81 | 11.3 | 8.043925049 | 33.01321288
3 | 4.875 | 9.5 | 139.5 | 3.869411011 | 18.2635 | 888.2 | 1.55 | 93.8 | 129 | 11 | 1.5 | 1 | 1.275 | 14115 | -3.541114745 | 0.125 | 14.615 | 1367.04 | 209.5 | 18 | 13.15 | 9.1764995 | 14.49 | 5 | 0.341666667 | 54 | 102.65 | 5.817582525 | 3.071153555 | 5500 | 3550 | -3.634254798 | 19.861 | 150 | 2639 | 15.1 | 312.875 | 0.685 | 0.5 | 66 | 135 | 1.965 | 130.232 | 14.6215 | 0.259 | 52 | 1.356 | 19.5 | 0.2605 | 6.160171619 | 25.625 | 15.28307362 | 4 | 5.65 | 140 | 3.91660681 | 18.563 | 906.4 | 1.78 | 116 | 136 | 12 | 2 | 1.3 | 21090 | -5.92513799 | 0.2 | 15.07 | 2041.4 | 24 | 16.9 | 9.394199 | 15.02 | 6 | 6.5 | 78 | 205.3 | 7.72009177 | 3.108612885 | 9100 | 5500 | -6.02850968 | 39.722 | 230 | 4098 | 15.1 | 510.45 | 0.74 | 1 | 69 | 175 | 2.28 | 195.084 | 22.175 | 0.388 | 61 | 1.38 | 30.2 | 0.388 | 6.224116959 | 25.86 | 15.36046351 | 2 | 4.1 | 9 | 139 | 3.822215211 | 17.964 | 870 | 1.32 | 71.6 | 122 | 10 | 0 | 1.25 | 7140 | 0.05 | 14.16 | 692.68 | 194 | 12 | 9.4 | 8.9588 | 13.96 | 4 | -5.816666667 | 30 | 0 | 3.91507328 | 3.033694224 | 1900 | 1600 | 39.722 | 70 | 1180 | 15.1 | 115.3 | 0.63 | 0 | 63 | 95 | 1.65 | 65.38 | 7.068 | 0.13 | 43 | 1.332 | 8.8 | 0.133 | 6.096226278 | 25.39 | 15.20568373 | 2 | 1.55 | 1 | 1 | 0.094391599 | 0.599 | 36.4 | 0.46 | 44.4 | 14 | 2 | 2 | 0.05 | 13950 | 0.91 | 1348.72 | 31 | 12 | 7.5 | 0.435399 | 1.06 | 2 | 12.31666667 | 48 | 205.3 | 3.80501849 | 0.074918661 | 7200 | 3900 | 0 | 160 | 2918 | 0 | 395.15 | 0.11 | 6 | 80 | 0.63 | 129.704 | 15.107 | 0.258 | 18 | 0.048 | 21.4 | 0.255 | 0.127890681 | 0.47 | 0.154779772 | 4 | 5.65 | 9 | 139 | 3.91660681 | 870 | 1.78 | 71.6 | 136 | 10 | 2 | 1.3 | 21090 | 0.05 | 15.07 | 2041.4 | 24 | 9.4 | 8.9588 | 15.02 | 6 | 6.5 | 78 | 205.3 | 7.72009177 | 3.108612885 | 9100 | 5500 | 4098 | 15.1 | 510.45 | 0.63 | 63 | 175 | 2.28 | 195.084 | 22.175 | 0.13 | 61 | 1.38 | 8.8 | 0.133 | 6.224116959 | 25.86 | 15.36046351 | 2 | 10 | 140 | 3.822215211 | 906.4 | 116 | 122 | 12 | 0 | 1.25 | 7140 | -1.1570915 | 0.2 | 14.16 | 692.68 | 194 | 12 | 16.9 | 9.394199 | 13.96 | 4 | -5.816666667 | 30 | 3.91507328 | 3.033694224 | -1.239999915 | 1180 | 15.1 | 115.3 | 0.74 | 0 | 69 | 95 | 1.65 | 65.38 | 7.068 | 0.388 | 1.332 | 30.2 | 6.096226278 | 15.20568373
4 | 4.55 | 5.5 | 148.5 | 4.221843163 | 15.8465 | 765 | 1.595 | 47.15 | 155.5 | 7 | 1.5 | 5 | 1.375 | 13800.5 | -7.19620643 | -0.1975 | 18.91 | 2084.7 | 209.5 | 14 | 5.85 | 7.79635 | 19.1075 | 5.5 | 12.2 | 59 | 127.65 | 5.97407121 | 3.350879139 | 5850 | 4450 | -7.287234118 | 11.495 | 115 | 4390 | 19.15 | 550.475 | 0.735 | 4.5 | 53.5 | 134.5 | 1.805 | 143.154 | 21.5875 | 0.204 | 47 | 1.49 | 7.25 | 0.2055 | 6.682076971 | 25.61 | 19.31320339 | 4 | 5.65 | 158 | 4.527079516 | 18.563 | 870 | 1.78 | 71.6 | 175 | 10 | 8 | 1.45 | 21090 | -5.92513799 | 0.05 | 22.75 | 2128 | 24 | 9.4 | 8.9588 | 23.195 | 6 | 17.9 | 78 | 205.3 | 7.72009177 | 3.593145393 | 9100 | 5500 | -6.02850968 | 22.99 | 230 | 4682 | 23.2 | 590.5 | 0.84 | 8 | 63 | 175 | 2.28 | 195.084 | 22.175 | 0.278 | 61 | 1.6 | 8.8 | 0.278 | 7.140036982 | 25.86 | 23.26594327 | 4 | 3.45 | 2 | 139 | 3.91660681 | 13.13 | 660 | 1.41 | 22.7 | 136 | 4 | 2 | 1.3 | 6511 | -0.445 | 15.07 | 2041.4 | 194 | 4 | 2.3 | 6.6339 | 15.02 | 5 | 6.5 | 40 | 50 | 4.22805065 | 3.108612885 | 2600 | 3400 | 22.99 | 230 | 4098 | 15.1 | 510.45 | 0.63 | 1 | 44 | 94 | 1.33 | 91.224 | 21 | 0.13 | 33 | 1.38 | 5.7 | 0.133 | 6.224116959 | 25.36 | 15.36046351 | 0 | 2.2 | 7 | 19 | 0.610472706 | 5.433 | 210 | 0.37 | 48.9 | 39 | 6 | 6 | 0.15 | 14579 | 7.68 | 86.6 | 31 | 20 | 7.1 | 2.3249 | 8.175 | 1 | 11.4 | 38 | 155.3 | 3.49204112 | 0.484532508 | 6500 | 2100 | 0 | 0 | 584 | 8.1 | 80.05 | 0.21 | 19 | 81 | 0.95 | 103.86 | 1.175 | 0.148 | 28 | 0.22 | 3.1 | 0.145 | 0.915920023 | 0.5 | 7.905479762 | 4 | 5.65 | 9 | 139 | 3.91660681 | 870 | 1.78 | 71.6 | 136 | 10 | 2 | 1.3 | 21090 | 0.05 | 15.07 | 2041.4 | 24 | 9.4 | 8.9588 | 15.02 | 6 | 6.5 | 78 | 205.3 | 7.72009177 | 3.108612885 | 9100 | 5500 | 4098 | 15.1 | 510.45 | 0.63 | 63 | 175 | 2.28 | 195.084 | 22.175 | 0.13 | 61 | 1.38 | 8.8 | 0.133 | 6.224116959 | 25.86 | 15.36046351 | 4 | 2 | 158 | 4.527079516 | 660 | 22.7 | 175 | 4 | 8 | 1.45 | 6511 | -8.46727487 | -0.445 | 22.75 | 2128 | 194 | 4 | 2.3 | 6.6339 | 23.195 | 5 | 17.9 | 40 | 4.22805065 | 3.593145393 | -8.545958555 | 4682 | 23.2 | 590.5 | 0.84 | 8 | 44 | 94 | 1.33 | 91.224 | 21 | 0.278 | 1.6 | 5.7 | 7.140036982 | 23.26594327