## Sheet1
valence_composition_average | phi_composition_average | NdValence_composition_average | MiracleRadius_composition_average | GSestFCClatcnt_composition_average | SecondIonizationEnergy_composition_average | IonizationEnergy_composition_average | n_ws^third_composition_average | ThermalConductivity_composition_average | CovalentRadius_composition_average | Column_composition_average | NsValence_composition_average | NUnfilled_composition_average | CovalentRadii_composition_average | Density_composition_average | BCCenergy_pa_composition_average | BCCvolume_padiff_composition_average | BCCvolume_pa_composition_average | MeltingT_composition_average | SpaceGroupNumber_composition_average | NValance_composition_average | ElectricalConductivity_composition_average | FirstIonizationEnergy_composition_average | GSvolume_pa_composition_average | Row_composition_average | Polarizability_composition_average | AtomicNumber_composition_average | ElectronAffinity_composition_average | BCCfermi_composition_average | GSestBCClatcnt_composition_average | HHIr_composition_average | HHIp_composition_average | GSenergy_pa_composition_average | ThirdIonizationEnergy_composition_average | BulkModulus_composition_average | BoilingT_composition_average | ICSDVolume_composition_average | HeatVaporization_composition_average | IonicRadii_composition_average | NdUnfilled_composition_average | MendeleevNumber_composition_average | ElasticModulus_composition_average | Electronegativity_composition_average | AtomicWeight_composition_average | HeatFusion_composition_average | SpecificHeatCapacity_composition_average | ShearModulus_composition_average | AtomicRadii_composition_average | ThermalExpansionCoefficient_composition_average | HeatCapacityMass_composition_average | BCCefflatcnt_composition_average | HeatCapacityMolar_composition_average | AtomicVolume_composition_average | valence_max_value | phi_max_value | MiracleRadius_max_value | GSestFCClatcnt_max_value | SecondIonizationEnergy_max_value | IonizationEnergy_max_value | n_ws^third_max_value | ThermalConductivity_max_value | CovalentRadius_max_value | Column_max_value | NUnfilled_max_value | CovalentRadii_max_value | Density_max_value | BCCenergy_pa_max_value | BCCvolume_padiff_max_value | BCCvolume_pa_max_value | MeltingT_max_value | NValance_max_value | ElectricalConductivity_max_value | FirstIonizationEnergy_max_value | GSvolume_pa_max_value | Row_max_value | Polarizability_max_value | AtomicNumber_max_value | ElectronAffinity_max_value | BCCfermi_max_value | GSestBCClatcnt_max_value | HHIr_max_value | HHIp_max_value | GSenergy_pa_max_value | ThirdIonizationEnergy_max_value | BulkModulus_max_value | BoilingT_max_value | ICSDVolume_max_value | HeatVaporization_max_value | IonicRadii_max_value | NdUnfilled_max_value | MendeleevNumber_max_value | ElasticModulus_max_value | Electronegativity_max_value | AtomicWeight_max_value | HeatFusion_max_value | SpecificHeatCapacity_max_value | ShearModulus_max_value | AtomicRadii_max_value | ThermalExpansionCoefficient_max_value | HeatCapacityMass_max_value | BCCefflatcnt_max_value | HeatCapacityMolar_max_value | AtomicVolume_max_value | valence_min_value | phi_min_value | NdValence_min_value | MiracleRadius_min_value | GSestFCClatcnt_min_value | SecondIonizationEnergy_min_value | IonizationEnergy_min_value | n_ws^third_min_value | ThermalConductivity_min_value | CovalentRadius_min_value | Column_min_value | NUnfilled_min_value | CovalentRadii_min_value | Density_min_value | BCCvolume_padiff_min_value | BCCvolume_pa_min_value | MeltingT_min_value | SpaceGroupNumber_min_value | NValance_min_value | ElectricalConductivity_min_value | FirstIonizationEnergy_min_value | GSvolume_pa_min_value | Row_min_value | Polarizability_min_value | AtomicNumber_min_value | ElectronAffinity_min_value | BCCfermi_min_value | GSestBCClatcnt_min_value | HHIr_min_value | HHIp_min_value | ThirdIonizationEnergy_min_value | BulkModulus_min_value | BoilingT_min_value | ICSDVolume_min_value | HeatVaporization_min_value | IonicRadii_min_value | NdUnfilled_min_value | MendeleevNumber_min_value | ElasticModulus_min_value | Electronegativity_min_value | AtomicWeight_min_value | HeatFusion_min_value | SpecificHeatCapacity_min_value | ShearModulus_min_value | AtomicRadii_min_value | ThermalExpansionCoefficient_min_value | HeatCapacityMass_min_value | BCCefflatcnt_min_value | HeatCapacityMolar_min_value | AtomicVolume_min_value | valence_difference | phi_difference | NdValence_difference | MiracleRadius_difference | GSestFCClatcnt_difference | SecondIonizationEnergy_difference | IonizationEnergy_difference | n_ws^third_difference | ThermalConductivity_difference | CovalentRadius_difference | Column_difference | NUnfilled_difference | CovalentRadii_difference | Density_difference | BCCvolume_pa_difference | MeltingT_difference | SpaceGroupNumber_difference | NValance_difference | ElectricalConductivity_difference | FirstIonizationEnergy_difference | GSvolume_pa_difference | Row_difference | Polarizability_difference | AtomicNumber_difference | ElectronAffinity_difference | BCCfermi_difference | GSestBCClatcnt_difference | HHIr_difference | HHIp_difference | ThirdIonizationEnergy_difference | BulkModulus_difference | BoilingT_difference | ICSDVolume_difference | HeatVaporization_difference | IonicRadii_difference | MendeleevNumber_difference | ElasticModulus_difference | Electronegativity_difference | AtomicWeight_difference | HeatFusion_difference | SpecificHeatCapacity_difference | ShearModulus_difference | AtomicRadii_difference | ThermalExpansionCoefficient_difference | HeatCapacityMass_difference | BCCefflatcnt_difference | HeatCapacityMolar_difference | AtomicVolume_difference | Site1_valence | Site1_phi | Site1_NdValence | Site1_MiracleRadius | Site1_GSestFCClatcnt | Site1_IonizationEnergy | Site1_n_ws^third | Site1_ThermalConductivity | Site1_CovalentRadius | Site1_Column | Site1_NUnfilled | Site1_CovalentRadii | Site1_Density | Site1_BCCvolume_padiff | Site1_BCCvolume_pa | Site1_MeltingT | Site1_NValance | Site1_ElectricalConductivity | Site1_FirstIonizationEnergy | Site1_GSvolume_pa | Site1_Row | Site1_Polarizability | Site1_AtomicNumber | Site1_ElectronAffinity | Site1_BCCfermi | Site1_GSestBCClatcnt | Site1_HHIr | Site1_HHIp | Site1_BoilingT | Site1_ICSDVolume | Site1_HeatVaporization | Site1_IonicRadii | Site1_MendeleevNumber | Site1_ElasticModulus | Site1_Electronegativity | Site1_AtomicWeight | Site1_HeatFusion | Site1_SpecificHeatCapacity | Site1_ShearModulus | Site1_AtomicRadii | Site1_ThermalExpansionCoefficient | Site1_HeatCapacityMass | Site1_BCCefflatcnt | Site1_HeatCapacityMolar | Site1_AtomicVolume | Site2_valence | Site2_NdValence | Site2_MiracleRadius | Site2_GSestFCClatcnt | Site2_IonizationEnergy | Site2_ThermalConductivity | Site2_CovalentRadius | Site2_Column | Site2_NUnfilled | Site2_CovalentRadii | Site2_Density | Site2_BCCenergy_pa | Site2_BCCvolume_padiff | Site2_BCCvolume_pa | Site2_MeltingT | Site2_SpaceGroupNumber | Site2_NValance | Site2_ElectricalConductivity | Site2_FirstIonizationEnergy | Site2_GSvolume_pa | Site2_Row | Site2_Polarizability | Site2_AtomicNumber | Site2_BCCfermi | Site2_GSestBCClatcnt | Site2_GSenergy_pa | Site2_BoilingT | Site2_ICSDVolume | Site2_HeatVaporization | Site2_IonicRadii | Site2_NdUnfilled | Site2_MendeleevNumber | Site2_ElasticModulus | Site2_Electronegativity | Site2_AtomicWeight | Site2_HeatFusion | Site2_SpecificHeatCapacity | Site2_AtomicRadii | Site2_ThermalExpansionCoefficient | Site2_BCCefflatcnt | Site2_AtomicVolume
2.5 | 4.75 | 10 | 143.5 | 4.042407903 | 21.0055 | 810.55 | 1.465 | 373 | 140.5 | 11 | 1 | 1 | 1.34 | 14895 | -2.952215995 | -0.05 | 16.465 | 1286.13 | 225 | 18 | 55.85 | 8.40088 | 16.515 | 5.5 | 6.395 | 63 | 174.22 | 5.02875797 | 3.208461279 | 1200 | 1150 | -2.987543085 | 17.415 | 160 | 2782 | 16.95 | 287.53 | 1 | 0 | 65.5 | 79.15 | 2.235 | 152.4173845 | 11.925 | 0.1815 | 28.5 | 1.443 | 16.55 | 0.182 | 6.410345014 | 25.384 | 17.01135578 | 3 | 5.15 | 144 | 4.057502731 | 21.49 | 890.1 | 1.57 | 429 | 145 | 11 | 1 | 1.34 | 19300 | -3.18445282 | 0.03 | 16.73 | 1337.33 | 25 | 62.9 | 9.22553 | 16.7 | 6 | 6.99 | 79 | 222.74 | 6.00475614 | 3.220442052 | 1400 | 1200 | -3.20969261 | 34.83 | 220 | 3129 | 17 | 324.43 | 1.15 | 0 | 66 | 80 | 2.54 | 196.966569 | 12.55 | 0.235 | 30 | 1.444 | 18.9 | 0.235 | 6.444738613 | 25.418 | 17.07564795 | 2 | 4.35 | 10 | 143 | 4.027313074 | 20.521 | 731 | 1.36 | 317 | 136 | 11 | 1 | 1.34 | 10490 | -0.13 | 16.2 | 1234.93 | 225 | 11 | 48.8 | 7.57623 | 16.33 | 5 | 5.8 | 47 | 125.7 | 4.0527598 | 3.196480506 | 1000 | 1100 | 34.83 | 100 | 2435 | 16.9 | 250.63 | 0.85 | 0 | 65 | 78.3 | 1.93 | 107.8682 | 11.3 | 0.128 | 27 | 1.442 | 14.2 | 0.129 | 6.375951415 | 25.35 | 16.94706362 | 1 | 0.8 | 0 | 1 | 0.030189657 | 0.969 | 159.1 | 0.21 | 112 | 9 | 0 | 0 | 0 | 8810 | 0.53 | 102.4 | 0 | 14 | 14.1 | 1.6493 | 0.37 | 1 | 1.19 | 32 | 97.04 | 1.95199634 | 0.023961546 | 400 | 100 | 0 | 120 | 694 | 0.1 | 73.8 | 0.3 | 1 | 1.7 | 0.61 | 89.098369 | 1.25 | 0.107 | 3 | 0.002 | 4.7 | 0.106 | 0.068787198 | 0.068 | 0.128584333 | 3 | 5.15 | 10 | 143 | 4.057502731 | 890.1 | 1.57 | 317 | 136 | 11 | 1 | 1.34 | 19300 | 0.03 | 16.73 | 1337.33 | 25 | 48.8 | 9.22553 | 16.7 | 6 | 5.8 | 79 | 222.74 | 6.00475614 | 3.220442052 | 1000 | 1100 | 3129 | 16.9 | 324.43 | 0.85 | 66 | 78.3 | 2.54 | 196.966569 | 12.55 | 0.128 | 27 | 1.442 | 14.2 | 0.129 | 6.444738613 | 25.418 | 16.94706362 | 2 | 10 | 144 | 4.027313074 | 731 | 429 | 145 | 11 | 1 | 1.34 | 10490 | -2.71997917 | -0.13 | 16.2 | 1234.93 | 225 | 11 | 62.9 | 7.57623 | 16.33 | 5 | 6.99 | 47 | 4.0527598 | 3.196480506 | -2.76539356 | 2435 | 17 | 250.63 | 1.15 | 0 | 65 | 80 | 1.93 | 107.8682 | 11.3 | 0.235 | 1.444 | 18.9 | 6.375951415 | 17.07564795
2.5 | 4.6 | 10 | 150 | 4.164898099 | 18.7145 | 878.9 | 1.405 | 206.9 | 140 | 11.5 | 1.5 | 0.5 | 1.375 | 13975 | -1.96239593 | 0.0925 | 18.19 | 965.775 | 209.5 | 18.5 | 31.75 | 9.109675 | 18.0975 | 5.5 | 6.56 | 63.5 | 111.37 | 4.97152522 | 3.305681812 | 1150 | 1400 | -2.010933418 | 18.74 | 131 | 2084.5 | 19.2 | 212.15 | 0.9 | 0 | 68 | 70.15 | 2.115 | 154.6887845 | 9.38 | 0.18 | 23 | 1.4655 | 22.5 | 0.18 | 6.622253963 | 25.719 | 19.26354454 | 3 | 5.15 | 157 | 4.272293466 | 20.521 | 890.1 | 1.57 | 317 | 144 | 12 | 1 | 1.41 | 19300 | -3.18445282 | 0.155 | 19.65 | 1337.33 | 25 | 48.8 | 9.22553 | 19.495 | 6 | 7.32 | 79 | 222.74 | 6.00475614 | 3.390921571 | 1300 | 1700 | -3.20969261 | 37.48 | 220 | 3129 | 21.5 | 324.43 | 0.95 | 0 | 70 | 78.3 | 2.54 | 196.966569 | 12.55 | 0.232 | 27 | 1.489 | 30.8 | 0.231 | 6.799769312 | 26.02 | 21.58002546 | 2 | 4.05 | 10 | 143 | 4.057502731 | 16.908 | 867.7 | 1.24 | 96.8 | 136 | 11 | 0 | 1.34 | 8650 | 0.03 | 16.73 | 594.22 | 194 | 12 | 14.7 | 8.99382 | 16.7 | 5 | 5.8 | 48 | 0 | 3.9382943 | 3.220442052 | 1000 | 1100 | 37.48 | 42 | 1040 | 16.9 | 99.87 | 0.85 | 0 | 66 | 62 | 1.69 | 112.411 | 6.21 | 0.128 | 19 | 1.442 | 14.2 | 0.129 | 6.444738613 | 25.418 | 16.94706362 | 1 | 1.1 | 0 | 14 | 0.214790735 | 3.613 | 22.4 | 0.33 | 220.2 | 8 | 1 | 1 | 0.07 | 10650 | 2.92 | 743.11 | 31 | 13 | 34.1 | 0.23171 | 2.795 | 1 | 1.52 | 31 | 222.74 | 2.06646184 | 0.170479519 | 300 | 600 | 0 | 178 | 2089 | 4.6 | 224.56 | 0.1 | 4 | 16.3 | 0.85 | 84.555569 | 6.34 | 0.104 | 8 | 0.047 | 16.6 | 0.102 | 0.355030699 | 0.602 | 4.632961839 | 3 | 5.15 | 10 | 143 | 4.057502731 | 890.1 | 1.57 | 317 | 136 | 11 | 1 | 1.34 | 19300 | 0.03 | 16.73 | 1337.33 | 25 | 48.8 | 9.22553 | 16.7 | 6 | 5.8 | 79 | 222.74 | 6.00475614 | 3.220442052 | 1000 | 1100 | 3129 | 16.9 | 324.43 | 0.85 | 66 | 78.3 | 2.54 | 196.966569 | 12.55 | 0.128 | 27 | 1.442 | 14.2 | 0.129 | 6.444738613 | 25.418 | 16.94706362 | 2 | 10 | 157 | 4.272293466 | 867.7 | 96.8 | 144 | 12 | 0 | 1.41 | 8650 | -0.74033904 | 0.155 | 19.65 | 594.22 | 194 | 12 | 14.7 | 8.99382 | 19.495 | 5 | 7.32 | 48 | 3.9382943 | 3.390921571 | -0.812174225 | 1040 | 21.5 | 99.87 | 0.95 | 0 | 70 | 62 | 1.69 | 112.411 | 6.21 | 0.232 | 1.489 | 30.8 | 6.799769312 | 21.58002546
4.5 | 4.9 | 7.5 | 141 | 4.015750369 | 18.491 | 787.5 | 1.67 | 227.5 | 145 | 8.5 | 1 | 3.5 | 1.32 | 14790 | -7.015280295 | 0.015 | 16.21 | 2116.665 | 227 | 15.5 | 33.05 | 8.15898 | 16.195 | 5.5 | 9.3 | 60.5 | 159.37 | 7.320877 | 3.18730318 | 3150 | 1750 | -7.02790019 | 13.58 | 225 | 4020.5 | 16.2 | 457.415 | 0.72 | 2.5 | 58 | 200.15 | 2.35 | 146.4632845 | 25.015 | 0.189 | 23.5 | 1.402 | 9.5 | 0.19 | 6.376533615 | 24.739 | 16.22397215 | 6 | 5.15 | 143 | 4.057502731 | 20.521 | 890.1 | 1.77 | 317 | 154 | 11 | 6 | 1.34 | 19300 | -3.18445282 | 0.03 | 16.73 | 2896 | 25 | 48.8 | 9.22553 | 16.7 | 6 | 12.8 | 79 | 222.74 | 8.63699786 | 3.220442052 | 5300 | 2400 | -3.20969261 | 27.16 | 230 | 4912 | 16.9 | 590.4 | 0.85 | 5 | 66 | 322 | 2.54 | 196.966569 | 37.48 | 0.25 | 27 | 1.442 | 14.2 | 0.251 | 6.444738613 | 25.418 | 16.94706362 | 3 | 4.65 | 5 | 139 | 3.973998007 | 16.461 | 684.9 | 1.57 | 138 | 136 | 6 | 1 | 1.3 | 10280 | 0 | 15.69 | 1337.33 | 225 | 6 | 17.3 | 7.09243 | 15.69 | 5 | 5.8 | 42 | 96 | 6.00475614 | 3.154164308 | 1000 | 1100 | 27.16 | 220 | 3129 | 15.5 | 324.43 | 0.59 | 5 | 50 | 78.3 | 2.16 | 95.96 | 12.55 | 0.128 | 20 | 1.362 | 4.8 | 0.129 | 6.308328617 | 24.06 | 15.50088069 | 3 | 0.5 | 5 | 4 | 0.083504724 | 4.06 | 205.2 | 0.2 | 179 | 18 | 5 | 5 | 0.04 | 9020 | 1.04 | 1558.67 | 4 | 19 | 31.5 | 2.1331 | 1.01 | 1 | 7 | 37 | 126.74 | 2.63224172 | 0.066277744 | 4300 | 1300 | 0 | 10 | 1783 | 1.4 | 265.97 | 0.26 | 16 | 243.7 | 0.38 | 101.006569 | 24.93 | 0.122 | 7 | 0.08 | 9.4 | 0.122 | 0.136409996 | 1.358 | 1.446182929 | 3 | 5.15 | 10 | 143 | 4.057502731 | 890.1 | 1.57 | 317 | 136 | 11 | 1 | 1.34 | 19300 | 0.03 | 16.73 | 1337.33 | 25 | 48.8 | 9.22553 | 16.7 | 6 | 5.8 | 79 | 222.74 | 6.00475614 | 3.220442052 | 1000 | 1100 | 3129 | 16.9 | 324.43 | 0.85 | 66 | 78.3 | 2.54 | 196.966569 | 12.55 | 0.128 | 27 | 1.442 | 14.2 | 0.129 | 6.444738613 | 25.418 | 16.94706362 | 6 | 5 | 139 | 3.973998007 | 684.9 | 138 | 154 | 6 | 6 | 1.3 | 10280 | -10.84610777 | 0 | 15.69 | 2896 | 229 | 6 | 17.3 | 7.09243 | 15.69 | 5 | 12.8 | 42 | 8.63699786 | 3.154164308 | -10.84610777 | 4912 | 15.5 | 590.4 | 0.59 | 5 | 50 | 322 | 2.16 | 95.96 | 37.48 | 0.25 | 1.362 | 4.8 | 6.308328617 | 15.50088069
4 | 4.6 | 7 | 143 | 4.115745817 | 17.4205 | 777.05 | 1.605 | 185.35 | 150 | 8 | 1 | 4 | 1.34 | 13935 | -6.638887175 | 0.015 | 17.455 | 2043.665 | 227 | 15 | 27.7 | 7.99219 | 17.44 | 5.5 | 10.75 | 60 | 159.37 | 5.453289105 | 3.26666962 | 4900 | 4800 | -6.65150707 | 12.52 | 195 | 4073 | 17.5 | 507.265 | 0.745 | 3 | 56.5 | 91.15 | 2.07 | 144.9364745 | 21.275 | 0.1965 | 32.5 | 1.4355 | 10.75 | 0.197 | 6.535266494 | 25.009 | 17.4745983 | 5 | 5.15 | 143 | 4.173988903 | 20.521 | 890.1 | 1.64 | 317 | 164 | 11 | 7 | 1.34 | 19300 | -3.18445282 | 0.03 | 18.18 | 2750 | 25 | 48.8 | 9.22553 | 18.18 | 6 | 15.7 | 79 | 222.74 | 6.00475614 | 3.312897187 | 8800 | 8500 | -3.20969261 | 25.04 | 220 | 5017 | 18.1 | 690.1 | 0.85 | 6 | 66 | 104 | 2.54 | 196.966569 | 30 | 0.265 | 38 | 1.442 | 14.2 | 0.265 | 6.625794375 | 25.418 | 18.00213298 | 3 | 4.05 | 4 | 143 | 4.057502731 | 14.32 | 664 | 1.57 | 53.7 | 136 | 5 | 1 | 1.34 | 8570 | 0 | 16.73 | 1337.33 | 225 | 5 | 6.6 | 6.75885 | 16.7 | 5 | 5.8 | 41 | 96 | 4.90182207 | 3.220442052 | 1000 | 1100 | 25.04 | 170 | 3129 | 16.9 | 324.43 | 0.64 | 6 | 47 | 78.3 | 1.6 | 92.90638 | 12.55 | 0.128 | 27 | 1.429 | 7.3 | 0.129 | 6.444738613 | 24.6 | 16.94706362 | 2 | 1.1 | 6 | 0 | 0.116486172 | 6.201 | 226.1 | 0.07 | 263.3 | 28 | 6 | 6 | 0 | 10730 | 1.45 | 1412.67 | 4 | 20 | 42.2 | 2.46668 | 1.48 | 1 | 9.9 | 38 | 126.74 | 1.10293407 | 0.092455135 | 7800 | 7400 | 0 | 50 | 1888 | 1.2 | 365.67 | 0.21 | 19 | 25.7 | 0.94 | 104.060189 | 17.45 | 0.137 | 11 | 0.013 | 6.9 | 0.136 | 0.181055762 | 0.818 | 1.055069364 | 3 | 5.15 | 10 | 143 | 4.057502731 | 890.1 | 1.57 | 317 | 136 | 11 | 1 | 1.34 | 19300 | 0.03 | 16.73 | 1337.33 | 25 | 48.8 | 9.22553 | 16.7 | 6 | 5.8 | 79 | 222.74 | 6.00475614 | 3.220442052 | 1000 | 1100 | 3129 | 16.9 | 324.43 | 0.85 | 66 | 78.3 | 2.54 | 196.966569 | 12.55 | 0.128 | 27 | 1.442 | 14.2 | 0.129 | 6.444738613 | 25.418 | 16.94706362 | 5 | 4 | 143 | 4.173988903 | 664 | 53.7 | 164 | 5 | 7 | 1.34 | 8570 | -10.09332153 | 0 | 18.18 | 2750 | 229 | 5 | 6.6 | 6.75885 | 18.18 | 5 | 15.7 | 41 | 4.90182207 | 3.312897187 | -10.09332153 | 5017 | 18.1 | 690.1 | 0.64 | 6 | 47 | 104 | 1.6 | 92.90638 | 30 | 0.265 | 1.429 | 7.3 | 6.625794375 | 18.00213298
5 | 5.225 | 7.5 | 139.5 | 3.954576053 | 17.8905 | 796.05 | 1.69 | 183.8 | 141.5 | 9 | 1.5 | 3 | 1.305 | 15400 | -6.6381071 | 0.0925 | 15.585 | 1883.665 | 209.5 | 16 | 24.4005 | 8.252765 | 15.4925 | 5.5 | 8.6 | 61 | 146.37 | 7.524447 | 3.138749094 | 500 | 550 | -6.782421902 | 14.77 | 110 | 3833.5 | 15.55 | 413.215 | 0.705 | 2.5 | 59.5 | 229.15 | 2.22 | 147.4832845 | 22.92 | 0.184 | 13.5 | 1.4 | 11.1 | 0.0645 | 6.290442596 | 12.709 | 15.54903756 | 7 | 5.3 | 143 | 4.057502731 | 20.521 | 890.1 | 1.81 | 317 | 147 | 11 | 5 | 1.34 | 19300 | -3.18445282 | 0.155 | 16.73 | 2430 | 25 | 48.8 | 9.22553 | 16.7 | 6 | 11.4 | 79 | 222.74 | 9.04413786 | 3.220442052 | 1000 | 1100 | -3.20969261 | 29.54 | 220 | 4538 | 16.9 | 502 | 0.85 | 5 | 66 | 380 | 2.54 | 196.966569 | 33.29 | 0.24 | 27 | 1.442 | 14.2 | 0.129 | 6.444738613 | 25.418 | 16.94706362 | 3 | 5.15 | 5 | 136 | 3.851649375 | 15.26 | 702 | 1.57 | 50.6 | 136 | 7 | 1 | 1.27 | 11500 | 0.03 | 14.44 | 1337.33 | 194 | 7 | 0.001 | 7.28 | 14.285 | 5 | 5.8 | 43 | 70 | 6.00475614 | 3.057056135 | 1000 | 1100 | 29.54 | 220 | 3129 | 14.2 | 324.43 | 0.56 | 5 | 53 | 78.3 | 1.9 | 98 | 12.55 | 0.128 | 27 | 1.358 | 8 | 0.129 | 6.136146578 | 25.418 | 14.15101151 | 4 | 0.15 | 5 | 7 | 0.205853356 | 5.261 | 188.1 | 0.24 | 266.4 | 11 | 4 | 4 | 0.07 | 7800 | 2.29 | 1092.67 | 31 | 18 | 48.799 | 1.94553 | 2.415 | 1 | 5.6 | 36 | 152.74 | 3.03938172 | 0.163385917 | 0 | 0 | 0 | 0 | 1409 | 2.7 | 177.57 | 0.29 | 13 | 301.7 | 0.64 | 98.966569 | 20.74 | 0.112 | 0 | 0.084 | 6.2 | 0 | 0.308592035 | 0 | 2.796052108 | 3 | 5.15 | 10 | 143 | 4.057502731 | 890.1 | 1.57 | 317 | 136 | 11 | 1 | 1.34 | 19300 | 0.03 | 16.73 | 1337.33 | 25 | 48.8 | 9.22553 | 16.7 | 6 | 5.8 | 79 | 222.74 | 6.00475614 | 3.220442052 | 1000 | 1100 | 3129 | 16.9 | 324.43 | 0.85 | 66 | 78.3 | 2.54 | 196.966569 | 12.55 | 0.128 | 27 | 1.442 | 14.2 | 0.129 | 6.444738613 | 25.418 | 16.94706362 | 7 | 5 | 136 | 3.851649375 | 702 | 50.6 | 147 | 7 | 5 | 1.27 | 11500 | -10.09176138 | 0.155 | 14.44 | 2430 | 194 | 7 | 0.001 | 7.28 | 14.285 | 5 | 11.4 | 43 | 9.04413786 | 3.057056135 | -10.3551512 | 4538 | 14.2 | 502 | 0.56 | 5 | 53 | 380 | 1.9 | 98 | 33.29 | 0.24 | 1.358 | 8 | 6.136146578 | 14.15101151
3.5 | 4.3 | 6 | 150.5 | 4.292291124 | 16.8255 | 775.05 | 1.49 | 169.85 | 155.5 | 7.5 | 1.5 | 4.5 | 1.395 | 12905.5 | -5.825863845 | -0.2075 | 19.74 | 1732.665 | 209.5 | 14.5 | 25.55 | 7.929715 | 19.9475 | 5.5 | 11.85 | 59.5 | 136.37 | 5.116403395 | 3.406793723 | 1800 | 2250 | -5.877825583 | 11.495 | 110 | 3905.5 | 20.05 | 457.465 | 0.845 | 4 | 55 | 86.15 | 1.935 | 144.0952845 | 16.775 | 0.203 | 30 | 1.521 | 9.95 | 0.2035 | 6.792387798 | 25.389 | 20.10650344 | 4 | 5.15 | 158 | 4.527079516 | 20.521 | 890.1 | 1.57 | 317 | 175 | 11 | 8 | 1.45 | 19300 | -3.18445282 | 0.03 | 22.75 | 2128 | 25 | 48.8 | 9.22553 | 23.195 | 6 | 17.9 | 79 | 222.74 | 6.00475614 | 3.593145393 | 2600 | 3400 | -3.20969261 | 22.99 | 220 | 4682 | 23.2 | 590.5 | 0.85 | 8 | 66 | 94 | 2.54 | 196.966569 | 21 | 0.278 | 33 | 1.6 | 14.2 | 0.278 | 7.140036982 | 25.418 | 23.26594327 | 3 | 3.45 | 2 | 143 | 4.057502731 | 13.13 | 660 | 1.41 | 22.7 | 136 | 4 | 1 | 1.34 | 6511 | -0.445 | 16.73 | 1337.33 | 194 | 4 | 2.3 | 6.6339 | 16.7 | 5 | 5.8 | 40 | 50 | 4.22805065 | 3.220442052 | 1000 | 1100 | 22.99 | 220 | 3129 | 16.9 | 324.43 | 0.84 | 8 | 44 | 78.3 | 1.33 | 91.224 | 12.55 | 0.128 | 27 | 1.442 | 5.7 | 0.129 | 6.444738613 | 25.36 | 16.94706362 | 1 | 1.7 | 8 | 15 | 0.469576785 | 7.391 | 230.1 | 0.16 | 294.3 | 39 | 7 | 7 | 0.11 | 12789 | 6.02 | 790.67 | 31 | 21 | 46.5 | 2.59163 | 6.495 | 1 | 12.1 | 39 | 172.74 | 1.77670549 | 0.372703341 | 1600 | 2300 | 0 | 0 | 1553 | 6.3 | 266.07 | 0.01 | 22 | 15.7 | 1.21 | 105.742569 | 8.45 | 0.15 | 6 | 0.158 | 8.5 | 0.149 | 0.695298369 | 0.058 | 6.318879653 | 3 | 5.15 | 10 | 143 | 4.057502731 | 890.1 | 1.57 | 317 | 136 | 11 | 1 | 1.34 | 19300 | 0.03 | 16.73 | 1337.33 | 25 | 48.8 | 9.22553 | 16.7 | 6 | 5.8 | 79 | 222.74 | 6.00475614 | 3.220442052 | 1000 | 1100 | 3129 | 16.9 | 324.43 | 0.85 | 66 | 78.3 | 2.54 | 196.966569 | 12.55 | 0.128 | 27 | 1.442 | 14.2 | 0.129 | 6.444738613 | 25.418 | 16.94706362 | 4 | 2 | 158 | 4.527079516 | 660 | 22.7 | 175 | 4 | 8 | 1.45 | 6511 | -8.46727487 | -0.445 | 22.75 | 2128 | 194 | 4 | 2.3 | 6.6339 | 23.195 | 5 | 17.9 | 40 | 4.22805065 | 3.593145393 | -8.545958555 | 4682 | 23.2 | 590.5 | 0.84 | 8 | 44 | 94 | 1.33 | 91.224 | 21 | 0.278 | 1.6 | 5.7 | 7.140036982 | 23.26594327
4 | 4.575 | 7 | 139.5 | 4.015737704 | 10.745 | 750.5 | 1.585 | 301.5 | 153.5 | 8.5 | 1.5 | 3.5 | 1.32 | 14870 | -7.839389895 | -0.065 | 16.125 | 2464.965 | 227 | 15.5 | 40.55 | 7.72013 | 16.19 | 5.5 | 9.045 | 60.5 | 92.85 | 5.716118155 | 3.187293129 | 2850 | 4100 | -7.86209709 | 17.415 | 205 | 4131.5 | 16.4 | 336.605 | 0.875 | 3 | 58 | 240.5 | 2.145 | 145.8541 | 31.805 | 0.1825 | 95.5 | 1.407 | 11.7 | 0.1835 | 6.366081458 | 24.81 | 16.46719119 | 6 | 4.8 | 144 | 4.027313074 | 21.49 | 770 | 1.81 | 429 | 162 | 11 | 6 | 1.34 | 19250 | -12.95880062 | -0.13 | 16.2 | 3695 | 20 | 62.9 | 7.86403 | 16.33 | 6 | 11.1 | 74 | 125.7 | 7.37947651 | 3.196480506 | 4300 | 7000 | -12.95880062 | 34.83 | 310 | 5828 | 17 | 422.58 | 1.15 | 6 | 65 | 401 | 2.36 | 183.84 | 52.31 | 0.235 | 161 | 1.444 | 18.9 | 0.235 | 6.375951415 | 25.35 | 17.07564795 | 2 | 4.35 | 4 | 135 | 4.004162334 | 21.49 | 731 | 1.36 | 174 | 145 | 6 | 1 | 1.3 | 10490 | -0.13 | 16.05 | 1234.93 | 225 | 11 | 18.2 | 7.57623 | 16.05 | 5 | 6.99 | 47 | 60 | 4.0527598 | 3.178105751 | 1400 | 1200 | 34.83 | 100 | 2435 | 15.8 | 250.63 | 0.6 | 0 | 51 | 80 | 1.93 | 107.8682 | 11.3 | 0.13 | 30 | 1.37 | 4.5 | 0.132 | 6.356211501 | 24.27 | 15.85873442 | 4 | 0.45 | 6 | 9 | 0.02315074 | 0 | 39 | 0.45 | 255 | 17 | 5 | 5 | 0.04 | 8760 | 0.15 | 2460.07 | 4 | 9 | 44.7 | 0.2878 | 0.28 | 1 | 4.11 | 27 | 65.7 | 3.32671671 | 0.018374755 | 2900 | 5800 | 0 | 210 | 3393 | 1.2 | 171.95 | 0.55 | 14 | 321 | 0.43 | 75.9718 | 41.01 | 0.105 | 131 | 0.074 | 14.4 | 0.103 | 0.019739914 | 1.08 | 1.216913526 | 6 | 4.8 | 4 | 135 | 4.004162334 | 770 | 1.81 | 174 | 162 | 6 | 6 | 1.3 | 19250 | 0 | 16.05 | 3695 | 20 | 18.2 | 7.86403 | 16.05 | 6 | 11.1 | 74 | 60 | 7.37947651 | 3.178105751 | 4300 | 7000 | 5828 | 15.8 | 422.58 | 0.6 | 51 | 401 | 2.36 | 183.84 | 52.31 | 0.13 | 161 | 1.37 | 4.5 | 0.132 | 6.356211501 | 24.27 | 15.85873442 | 2 | 10 | 144 | 4.027313074 | 731 | 429 | 145 | 11 | 1 | 1.34 | 10490 | -2.71997917 | -0.13 | 16.2 | 1234.93 | 225 | 11 | 62.9 | 7.57623 | 16.33 | 5 | 6.99 | 47 | 4.0527598 | 3.196480506 | -2.76539356 | 2435 | 17 | 250.63 | 1.15 | 0 | 65 | 80 | 1.93 | 107.8682 | 11.3 | 0.235 | 1.444 | 18.9 | 6.375951415 | 17.07564795
4 | 4.425 | 7 | 146 | 4.1382279 | 8.454 | 818.85 | 1.525 | 135.4 | 153 | 9 | 2 | 3 | 1.355 | 13950 | -6.84956983 | 0.0775 | 17.85 | 2144.61 | 211.5 | 16 | 16.45 | 8.428925 | 17.7725 | 5.5 | 9.21 | 61 | 30 | 5.658885405 | 3.284513661 | 2800 | 4350 | -6.885487423 | 18.74 | 176 | 3434 | 18.65 | 261.225 | 0.775 | 3 | 60.5 | 231.5 | 2.025 | 148.1255 | 29.26 | 0.181 | 90 | 1.4295 | 17.65 | 0.1815 | 6.577990407 | 25.145 | 18.71937994 | 6 | 4.8 | 157 | 4.272293466 | 16.908 | 867.7 | 1.81 | 174 | 162 | 12 | 6 | 1.41 | 19250 | -12.95880062 | 0.155 | 19.65 | 3695 | 20 | 18.2 | 8.99382 | 19.495 | 6 | 11.1 | 74 | 60 | 7.37947651 | 3.390921571 | 4300 | 7000 | -12.95880062 | 37.48 | 310 | 5828 | 21.5 | 422.58 | 0.95 | 6 | 70 | 401 | 2.36 | 183.84 | 52.31 | 0.232 | 161 | 1.489 | 30.8 | 0.231 | 6.799769312 | 26.02 | 21.58002546 | 2 | 4.05 | 4 | 135 | 4.004162334 | 16.908 | 770 | 1.24 | 96.8 | 144 | 6 | 0 | 1.3 | 8650 | 0.155 | 16.05 | 594.22 | 194 | 12 | 14.7 | 7.86403 | 16.05 | 5 | 7.32 | 48 | 0 | 3.9382943 | 3.178105751 | 1300 | 1700 | 37.48 | 42 | 1040 | 15.8 | 99.87 | 0.6 | 0 | 51 | 62 | 1.69 | 112.411 | 6.21 | 0.13 | 19 | 1.37 | 4.5 | 0.132 | 6.356211501 | 24.27 | 15.85873442 | 4 | 0.75 | 6 | 22 | 0.268131132 | 0 | 97.7 | 0.57 | 77.2 | 18 | 6 | 6 | 0.11 | 10600 | 3.6 | 3100.78 | 35 | 8 | 3.5 | 1.12979 | 3.445 | 1 | 3.78 | 26 | 60 | 3.44118221 | 0.21281582 | 3000 | 5300 | 0 | 268 | 4788 | 5.7 | 322.71 | 0.35 | 19 | 339 | 0.67 | 71.429 | 46.1 | 0.102 | 142 | 0.119 | 26.3 | 0.099 | 0.443557811 | 1.75 | 5.721291032 | 6 | 4.8 | 4 | 135 | 4.004162334 | 770 | 1.81 | 174 | 162 | 6 | 6 | 1.3 | 19250 | 0 | 16.05 | 3695 | 20 | 18.2 | 7.86403 | 16.05 | 6 | 11.1 | 74 | 60 | 7.37947651 | 3.178105751 | 4300 | 7000 | 5828 | 15.8 | 422.58 | 0.6 | 51 | 401 | 2.36 | 183.84 | 52.31 | 0.13 | 161 | 1.37 | 4.5 | 0.132 | 6.356211501 | 24.27 | 15.85873442 | 2 | 10 | 157 | 4.272293466 | 867.7 | 96.8 | 144 | 12 | 0 | 1.41 | 8650 | -0.74033904 | 0.155 | 19.65 | 594.22 | 194 | 12 | 14.7 | 8.99382 | 19.495 | 5 | 7.32 | 48 | 3.9382943 | 3.390921571 | -0.812174225 | 1040 | 21.5 | 99.87 | 0.95 | 0 | 70 | 62 | 1.69 | 112.411 | 6.21 | 0.232 | 1.489 | 30.8 | 6.799769312 | 21.58002546
4.5 | 4.95 | 5.5 | 130 | 3.725909399 | 8.53 | 764 | 1.78 | 137 | 144 | 7.5 | 2 | 4.5 | 1.23 | 14075 | -9.969443595 | 0.0975 | 13.245 | 2731.5 | 211.5 | 14.5 | 18.05 | 7.87252 | 13.1475 | 5 | 9.3 | 50.5 | 65 | 6.759945625 | 2.95725625 | 3500 | 5050 | -10.01959488 | 16.75 | 245 | 4514 | 13.45 | 397.94 | 0.625 | 4.5 | 54.5 | 304.5 | 2.12 | 121.3865975 | 34.255 | 0.2755 | 118 | 1.3115 | 8.75 | 0.2765 | 5.931764792 | 24.54 | 13.42729755 | 6 | 5.1 | 135 | 4.004162334 | 17.06 | 770 | 1.81 | 174 | 162 | 9 | 6 | 1.3 | 19250 | -12.95880062 | 0.195 | 16.05 | 3695 | 20 | 18.2 | 7.88101 | 16.05 | 6 | 11.1 | 74 | 70 | 7.37947651 | 3.178105751 | 4300 | 7000 | -12.95880062 | 33.5 | 310 | 5828 | 15.8 | 422.58 | 0.65 | 6 | 58 | 401 | 2.36 | 183.84 | 52.31 | 0.421 | 161 | 1.37 | 13 | 0.421 | 6.356211501 | 24.81 | 15.85873442 | 3 | 4.8 | 4 | 125 | 3.447656463 | 17.06 | 758 | 1.75 | 100 | 126 | 6 | 3 | 1.16 | 8900 | 0.195 | 10.44 | 1768 | 194 | 9 | 17.9 | 7.86403 | 10.245 | 4 | 7.5 | 27 | 60 | 6.14041474 | 2.736406748 | 2700 | 3100 | 33.5 | 180 | 3200 | 11.1 | 373.3 | 0.6 | 3 | 51 | 208 | 1.88 | 58.933195 | 16.2 | 0.13 | 75 | 1.253 | 4.5 | 0.132 | 5.507318082 | 24.27 | 10.99586068 | 3 | 0.3 | 3 | 10 | 0.556505871 | 0 | 12 | 0.06 | 74 | 36 | 3 | 3 | 0.14 | 10350 | 5.61 | 1927 | 35 | 11 | 0.3 | 0.01698 | 5.805 | 2 | 3.6 | 47 | 10 | 1.23906177 | 0.441699003 | 1600 | 3900 | 0 | 130 | 2628 | 4.7 | 49.28 | 0.05 | 7 | 193 | 0.48 | 124.906805 | 36.11 | 0.291 | 86 | 0.117 | 8.5 | 0.289 | 0.848893419 | 0.54 | 4.862873741 | 6 | 4.8 | 4 | 135 | 4.004162334 | 770 | 1.81 | 174 | 162 | 6 | 6 | 1.3 | 19250 | 0 | 16.05 | 3695 | 20 | 18.2 | 7.86403 | 16.05 | 6 | 11.1 | 74 | 60 | 7.37947651 | 3.178105751 | 4300 | 7000 | 5828 | 15.8 | 422.58 | 0.6 | 51 | 401 | 2.36 | 183.84 | 52.31 | 0.13 | 161 | 1.37 | 4.5 | 0.132 | 6.356211501 | 24.27 | 15.85873442 | 3 | 7 | 125 | 3.447656463 | 758 | 100 | 126 | 9 | 3 | 1.16 | 8900 | -6.98008657 | 0.195 | 10.44 | 1768 | 194 | 9 | 17.9 | 7.88101 | 10.245 | 4 | 7.5 | 27 | 6.14041474 | 2.736406748 | -7.080389145 | 3200 | 11.1 | 373.3 | 0.65 | 3 | 58 | 208 | 1.88 | 58.933195 | 16.2 | 0.421 | 1.253 | 13 | 5.507318082 | 10.99586068
6 | 4.725 | 4.5 | 132.5 | 3.777360499 | 8.25 | 711.4 | 1.77 | 133.85 | 150.5 | 6 | 1.5 | 6 | 1.24 | 13195 | -11.2318041 | -0.01 | 13.61 | 2937.5 | 229 | 13 | 13.05 | 7.31527 | 13.62 | 5 | 11.35 | 49 | 62 | 7.67825959 | 2.998093015 | 4200 | 5050 | -11.23225858 | 15.48 | 235 | 4386 | 13.9 | 381.04 | 0.61 | 5.5 | 50 | 330 | 2.01 | 117.91805 | 36.655 | 0.2895 | 138 | 1.3095 | 4.7 | 0.2905 | 5.994506101 | 23.81 | 13.97583595 | 6 | 4.8 | 135 | 4.004162334 | 16.5 | 770 | 1.81 | 174 | 162 | 6 | 6 | 1.3 | 19250 | -12.95880062 | -0.02 | 16.05 | 3695 | 20 | 18.2 | 7.86403 | 16.05 | 6 | 11.6 | 74 | 64 | 7.97704267 | 3.178105751 | 4300 | 7000 | -12.95880062 | 30.96 | 310 | 5828 | 15.8 | 422.58 | 0.62 | 6 | 51 | 401 | 2.36 | 183.84 | 52.31 | 0.449 | 161 | 1.37 | 4.9 | 0.449 | 6.356211501 | 24.27 | 15.85873442 | 6 | 4.65 | 4 | 130 | 3.550558664 | 16.5 | 652.8 | 1.73 | 93.7 | 139 | 6 | 6 | 1.18 | 7140 | -0.02 | 11.17 | 2180 | 229 | 6 | 7.9 | 6.76651 | 11.19 | 4 | 11.1 | 24 | 60 | 7.37947651 | 2.818080279 | 4100 | 3100 | 30.96 | 160 | 2944 | 12 | 339.5 | 0.6 | 5 | 49 | 259 | 1.66 | 51.9961 | 21 | 0.13 | 115 | 1.249 | 4.5 | 0.132 | 5.6328007 | 23.35 | 12.09293747 | 0 | 0.15 | 1 | 5 | 0.45360367 | 0 | 117.2 | 0.08 | 80.3 | 23 | 0 | 0 | 0.12 | 12110 | 4.88 | 1515 | 0 | 14 | 10.3 | 1.09752 | 4.86 | 2 | 0.5 | 50 | 4 | 0.59756616 | 0.360025472 | 200 | 3900 | 0 | 150 | 2884 | 3.8 | 83.08 | 0.02 | 2 | 142 | 0.7 | 131.8439 | 31.31 | 0.319 | 46 | 0.121 | 0.4 | 0.317 | 0.723410801 | 0.92 | 3.76579695 | 6 | 4.8 | 4 | 135 | 4.004162334 | 770 | 1.81 | 174 | 162 | 6 | 6 | 1.3 | 19250 | 0 | 16.05 | 3695 | 20 | 18.2 | 7.86403 | 16.05 | 6 | 11.1 | 74 | 60 | 7.37947651 | 3.178105751 | 4300 | 7000 | 5828 | 15.8 | 422.58 | 0.6 | 51 | 401 | 2.36 | 183.84 | 52.31 | 0.13 | 161 | 1.37 | 4.5 | 0.132 | 6.356211501 | 24.27 | 15.85873442 | 6 | 5 | 130 | 3.550558664 | 652.8 | 93.7 | 139 | 6 | 6 | 1.18 | 7140 | -9.50480758 | -0.02 | 11.17 | 2180 | 229 | 6 | 7.9 | 6.76651 | 11.19 | 4 | 11.6 | 24 | 7.97704267 | 2.818080279 | -9.50571654 | 2944 | 12 | 339.5 | 0.62 | 5 | 49 | 259 | 1.66 | 51.9961 | 21 | 0.449 | 1.249 | 4.9 | 5.6328007 | 12.09293747
4 | 4.625 | 7 | 130.5 | 3.770991729 | 10.146 | 757.7 | 1.64 | 287.5 | 147 | 8.5 | 1.5 | 3.5 | 1.235 | 14085 | -8.30084395 | 0.005 | 13.565 | 2526.385 | 227 | 15.5 | 39.45 | 7.795205 | 13.56 | 5 | 8.625 | 51.5 | 89.15 | 5.879108105 | 2.993038119 | 2900 | 4300 | -8.31972772 | 18.415 | 225 | 4514 | 13.8 | 361.54 | 0.665 | 3 | 57.5 | 262.5 | 2.13 | 123.693 | 32.955 | 0.2575 | 104.5 | 1.324 | 10.5 | 0.2585 | 5.986921502 | 24.355 | 13.84433818 | 6 | 4.8 | 135 | 4.004162334 | 20.292 | 770 | 1.81 | 401 | 162 | 11 | 6 | 1.3 | 19250 | -12.95880062 | 0.01 | 16.05 | 3695 | 20 | 60.7 | 7.86403 | 16.05 | 6 | 11.1 | 74 | 118.3 | 7.37947651 | 3.178105751 | 4300 | 7000 | -12.95880062 | 36.83 | 310 | 5828 | 15.8 | 422.58 | 0.73 | 6 | 64 | 401 | 2.36 | 183.84 | 52.31 | 0.385 | 161 | 1.37 | 16.5 | 0.385 | 6.356211501 | 24.44 | 15.85873442 | 2 | 4.45 | 4 | 126 | 3.537821124 | 20.292 | 745.4 | 1.47 | 174 | 132 | 6 | 1 | 1.17 | 8920 | 0.01 | 11.08 | 1357.77 | 225 | 11 | 18.2 | 7.72638 | 11.07 | 4 | 6.15 | 29 | 60 | 4.3787397 | 2.807970487 | 1500 | 1600 | 36.83 | 140 | 3200 | 11.8 | 300.5 | 0.6 | 0 | 51 | 124 | 1.9 | 63.546 | 13.6 | 0.13 | 48 | 1.278 | 4.5 | 0.132 | 5.617631504 | 24.27 | 11.82994193 | 4 | 0.35 | 6 | 9 | 0.46634121 | 0 | 24.6 | 0.34 | 227 | 30 | 5 | 5 | 0.13 | 10330 | 4.97 | 2337.23 | 4 | 9 | 42.5 | 0.13765 | 4.98 | 2 | 4.95 | 45 | 58.3 | 3.00073681 | 0.370135264 | 2800 | 5400 | 0 | 170 | 2628 | 4 | 122.08 | 0.13 | 13 | 277 | 0.46 | 120.294 | 38.71 | 0.255 | 113 | 0.092 | 12 | 0.253 | 0.738579997 | 0.17 | 4.028792492 | 6 | 4.8 | 4 | 135 | 4.004162334 | 770 | 1.81 | 174 | 162 | 6 | 6 | 1.3 | 19250 | 0 | 16.05 | 3695 | 20 | 18.2 | 7.86403 | 16.05 | 6 | 11.1 | 74 | 60 | 7.37947651 | 3.178105751 | 4300 | 7000 | 5828 | 15.8 | 422.58 | 0.6 | 51 | 401 | 2.36 | 183.84 | 52.31 | 0.13 | 161 | 1.37 | 4.5 | 0.132 | 6.356211501 | 24.27 | 15.85873442 | 2 | 10 | 126 | 3.537821124 | 745.4 | 401 | 132 | 11 | 1 | 1.17 | 8920 | -3.64288728 | 0.01 | 11.08 | 1357.77 | 225 | 11 | 60.7 | 7.72638 | 11.07 | 4 | 6.15 | 29 | 4.3787397 | 2.807970487 | -3.68065482 | 3200 | 11.8 | 300.5 | 0.73 | 0 | 64 | 124 | 1.9 | 63.546 | 13.6 | 0.385 | 1.278 | 16.5 | 5.617631504 | 11.82994193
6 | 4.865 | 5 | 130 | 3.752693198 | 8.09 | 764.65 | 1.79 | 127.1 | 147 | 7 | 2 | 5 | 1.235 | 13562 | -10.62214249 | 0 | 13.39 | 2753 | 229 | 14 | 14.7 | 7.883215 | 13.39 | 5 | 9.75 | 50 | 42 | 6.91548497 | 2.978514565 | 2850 | 4700 | -10.62214249 | 15.3255 | 240 | 4481 | 13.75 | 386.04 | 0.575 | 5 | 53 | 306 | 2.095 | 119.8425 | 33.06 | 0.2895 | 121.5 | 1.3055 | 8.15 | 0.2905 | 5.95702913 | 24.685 | 13.8180497 | 6 | 4.93 | 135 | 4.004162334 | 16.18 | 770 | 1.81 | 174 | 162 | 8 | 6 | 1.3 | 19250 | -12.95880062 | 0 | 16.05 | 3695 | 20 | 18.2 | 7.9024 | 16.05 | 6 | 11.1 | 74 | 60 | 7.37947651 | 3.178105751 | 4300 | 7000 | -12.95880062 | 30.651 | 310 | 5828 | 15.8 | 422.58 | 0.6 | 6 | 55 | 401 | 2.36 | 183.84 | 52.31 | 0.449 | 161 | 1.37 | 11.8 | 0.449 | 6.356211501 | 25.1 | 15.85873442 | 6 | 4.8 | 4 | 125 | 3.501224062 | 16.18 | 759.3 | 1.77 | 80.2 | 132 | 6 | 4 | 1.17 | 7874 | 0 | 10.73 | 1811 | 229 | 8 | 11.2 | 7.86403 | 10.73 | 4 | 8.4 | 26 | 24 | 6.45149343 | 2.778923379 | 1400 | 2400 | 30.651 | 170 | 3134 | 11.7 | 349.5 | 0.55 | 4 | 51 | 211 | 1.83 | 55.845 | 13.81 | 0.13 | 82 | 1.241 | 4.5 | 0.132 | 5.557846759 | 24.27 | 11.77736497 | 0 | 0.13 | 2 | 10 | 0.502938272 | 0 | 10.7 | 0.04 | 93.8 | 30 | 2 | 2 | 0.13 | 11376 | 5.32 | 1884 | 0 | 12 | 7 | 0.03837 | 5.32 | 2 | 2.7 | 48 | 36 | 0.92798308 | 0.399182372 | 2900 | 4600 | 0 | 140 | 2694 | 4.1 | 73.08 | 0.05 | 4 | 190 | 0.53 | 127.995 | 38.5 | 0.319 | 79 | 0.129 | 7.3 | 0.317 | 0.798364742 | 0.83 | 4.081369454 | 6 | 4.8 | 4 | 135 | 4.004162334 | 770 | 1.81 | 174 | 162 | 6 | 6 | 1.3 | 19250 | 0 | 16.05 | 3695 | 20 | 18.2 | 7.86403 | 16.05 | 6 | 11.1 | 74 | 60 | 7.37947651 | 3.178105751 | 4300 | 7000 | 5828 | 15.8 | 422.58 | 0.6 | 51 | 401 | 2.36 | 183.84 | 52.31 | 0.13 | 161 | 1.37 | 4.5 | 0.132 | 6.356211501 | 24.27 | 15.85873442 | 6 | 6 | 125 | 3.501224062 | 759.3 | 80.2 | 132 | 8 | 4 | 1.17 | 7874 | -8.28548436 | 0 | 10.73 | 1811 | 229 | 8 | 11.2 | 7.9024 | 10.73 | 4 | 8.4 | 26 | 6.45149343 | 2.778923379 | -8.28548436 | 3134 | 11.7 | 349.5 | 0.55 | 4 | 55 | 211 | 1.83 | 55.845 | 13.81 | 0.449 | 1.241 | 11.8 | 5.557846759 | 11.77736497
4.5 | 4.35 | 7 | 145 | 4.299747357 | 9.4345 | 664.15 | 1.49 | 127.8 | 152 | 9.5 | 2 | 5.5 | 1.37 | 13280 | -7.80635287 | 0.085 | 20.24 | 2062.375 | 184 | 16.5 | 10.8 | 6.825195 | 20.155 | 5.5 | 10.375 | 61.5 | 44.5 | 7.88887207 | 3.412711739 | 3150 | 5150 | -7.81280129 | 14.015 | 155 | 4086.5 | 20.95 | 324.4575 | 0.7 | 3 | 63 | 207.5 | 2.07 | 149.329 | 27.8005 | 0.1815 | 80.5 | 1.515 | 18.3 | 0.1825 | 6.833923083 | 25.505 | 20.97069629 | 6 | 4.8 | 155 | 4.595332379 | 18.869 | 770 | 1.81 | 174 | 162 | 13 | 6 | 1.44 | 19250 | -12.95880062 | 0.17 | 24.43 | 3695 | 20 | 18.2 | 7.86403 | 24.26 | 6 | 11.1 | 74 | 60 | 8.39826763 | 3.647317727 | 4300 | 7000 | -12.95880062 | 28.03 | 310 | 5828 | 26.1 | 422.58 | 0.8 | 6 | 75 | 401 | 2.36 | 183.84 | 52.31 | 0.233 | 161 | 1.66 | 32.1 | 0.233 | 7.311634665 | 26.74 | 26.08265816 | 3 | 3.9 | 4 | 135 | 4.004162334 | 18.869 | 558.3 | 1.17 | 81.6 | 142 | 6 | 5 | 1.3 | 7310 | 0.17 | 16.05 | 429.75 | 139 | 13 | 3.4 | 5.78636 | 16.05 | 5 | 9.65 | 49 | 29 | 7.37947651 | 3.178105751 | 2000 | 3300 | 28.03 | 310 | 2345 | 15.8 | 226.335 | 0.6 | 0 | 51 | 14 | 1.78 | 114.818 | 3.291 | 0.13 | 161 | 1.37 | 4.5 | 0.132 | 6.356211501 | 24.27 | 15.85873442 | 3 | 0.9 | 6 | 20 | 0.591170045 | 0 | 211.7 | 0.64 | 92.4 | 20 | 7 | 1 | 0.14 | 11940 | 8.38 | 3265.25 | 90 | 7 | 14.8 | 2.07767 | 8.21 | 1 | 1.45 | 25 | 31 | 1.01879112 | 0.469211976 | 2300 | 3700 | 0 | 0 | 3483 | 10.3 | 196.245 | 0.2 | 24 | 387 | 0.58 | 69.022 | 49.019 | 0.103 | 0 | 0.29 | 27.6 | 0.101 | 0.955423164 | 2.47 | 10.22392374 | 6 | 4.8 | 4 | 135 | 4.004162334 | 770 | 1.81 | 174 | 162 | 6 | 6 | 1.3 | 19250 | 0 | 16.05 | 3695 | 20 | 18.2 | 7.86403 | 16.05 | 6 | 11.1 | 74 | 60 | 7.37947651 | 3.178105751 | 4300 | 7000 | 5828 | 15.8 | 422.58 | 0.6 | 51 | 401 | 2.36 | 183.84 | 52.31 | 0.13 | 161 | 1.37 | 4.5 | 0.132 | 6.356211501 | 24.27 | 15.85873442 | 3 | 10 | 155 | 4.595332379 | 558.3 | 81.6 | 142 | 13 | 5 | 1.44 | 7310 | -2.65390512 | 0.17 | 24.43 | 429.75 | 139 | 13 | 3.4 | 5.78636 | 24.26 | 5 | 9.65 | 49 | 8.39826763 | 3.647317727 | -2.66680196 | 2345 | 26.1 | 226.335 | 0.8 | 0 | 75 | 14 | 1.78 | 114.818 | 3.291 | 0.233 | 1.66 | 32.1 | 7.311634665 | 26.08265816
6.5 | 4.625 | 4.5 | 133.5 | 3.739409288 | 7.82 | 743.7 | 1.71 | 90.91 | 150.5 | 6.5 | 2 | 5.5 | 1.235 | 13360 | -10.91460569 | 0.011206897 | 13.28 | 2607 | 223 | 13.5 | 9.35 | 7.649025 | 13.2687931 | 5 | 10.25 | 49.5 | 30 | 7.477209595 | 2.967971119 | 3050 | 4300 | -10.98968294 | 16.8335 | 215 | 4081 | 14 | 321.16 | 0.635 | 5.5 | 51.5 | 299.5 | 1.955 | 119.3890225 | 32.61 | 0.305 | 119.5 | 1.305 | 13.1 | 0.3055 | 5.937905498 | 25.295 | 14.03571944 | 7 | 4.8 | 135 | 4.004162334 | 15.64 | 770 | 1.81 | 174 | 162 | 7 | 6 | 1.3 | 19250 | -12.95880062 | 0.022413793 | 16.05 | 3695 | 20 | 18.2 | 7.86403 | 16.05 | 6 | 11.1 | 74 | 60 | 7.57494268 | 3.178105751 | 4300 | 7000 | -12.95880062 | 33.667 | 310 | 5828 | 15.8 | 422.58 | 0.67 | 6 | 52 | 401 | 2.36 | 183.84 | 52.31 | 0.48 | 161 | 1.37 | 21.7 | 0.479 | 6.356211501 | 26.32 | 15.85873442 | 6 | 4.45 | 4 | 132 | 3.474656242 | 15.64 | 717.4 | 1.61 | 7.82 | 139 | 6 | 5 | 1.17 | 7470 | 0.022413793 | 10.51 | 1519 | 217 | 7 | 0.5 | 7.43402 | 10.48758621 | 4 | 9.4 | 25 | 0 | 7.37947651 | 2.757836487 | 1800 | 1600 | 33.667 | 120 | 2334 | 12.2 | 219.74 | 0.6 | 5 | 51 | 198 | 1.55 | 54.938045 | 12.91 | 0.13 | 78 | 1.24 | 4.5 | 0.132 | 5.519599495 | 24.27 | 12.21270447 | 1 | 0.35 | 1 | 3 | 0.529506092 | 0 | 52.6 | 0.2 | 166.18 | 23 | 1 | 1 | 0.13 | 11780 | 5.54 | 2176 | 12 | 13 | 17.7 | 0.43001 | 5.562413793 | 2 | 1.7 | 49 | 60 | 0.19546617 | 0.420269264 | 2500 | 5400 | 0 | 190 | 3494 | 3.6 | 202.84 | 0.07 | 1 | 203 | 0.81 | 128.901955 | 39.4 | 0.35 | 83 | 0.13 | 17.2 | 0.347 | 0.836612006 | 2.05 | 3.646029958 | 6 | 4.8 | 4 | 135 | 4.004162334 | 770 | 1.81 | 174 | 162 | 6 | 6 | 1.3 | 19250 | 0 | 16.05 | 3695 | 20 | 18.2 | 7.86403 | 16.05 | 6 | 11.1 | 74 | 60 | 7.37947651 | 3.178105751 | 4300 | 7000 | 5828 | 15.8 | 422.58 | 0.6 | 51 | 401 | 2.36 | 183.84 | 52.31 | 0.13 | 161 | 1.37 | 4.5 | 0.132 | 6.356211501 | 24.27 | 15.85873442 | 7 | 5 | 132 | 3.474656242 | 717.4 | 7.82 | 139 | 7 | 5 | 1.17 | 7470 | -8.87041076 | 0.022413793 | 10.51 | 1519 | 217 | 7 | 0.5 | 7.43402 | 10.48758621 | 4 | 9.4 | 25 | 7.57494268 | 2.757836487 | -9.02056525 | 2334 | 12.2 | 219.74 | 0.67 | 5 | 52 | 198 | 1.55 | 54.938045 | 12.91 | 0.48 | 1.24 | 21.7 | 5.519599495 | 12.21270447
6 | 4.725 | 4.5 | 137 | 3.989080171 | 8.2305 | 727.45 | 1.79 | 156 | 158 | 6 | 1.5 | 6 | 1.3 | 14765 | -11.9024542 | 0 | 15.87 | 3295.5 | 229 | 13 | 17.75 | 7.47823 | 15.87 | 5.5 | 11.95 | 58 | 78 | 8.008237185 | 3.16613503 | 4800 | 4700 | -11.9024542 | 13.58 | 270 | 5370 | 15.65 | 506.49 | 0.595 | 5.5 | 50.5 | 361.5 | 2.26 | 139.9 | 44.895 | 0.19 | 90.5 | 1.366 | 4.65 | 0.1915 | 6.332270059 | 24.165 | 15.67980756 | 6 | 4.8 | 139 | 4.004162334 | 16.461 | 770 | 1.81 | 174 | 162 | 6 | 6 | 1.3 | 19250 | -12.95880062 | 0 | 16.05 | 3695 | 20 | 18.2 | 7.86403 | 16.05 | 6 | 12.8 | 74 | 96 | 8.63699786 | 3.178105751 | 5300 | 7000 | -12.95880062 | 27.16 | 310 | 5828 | 15.8 | 590.4 | 0.6 | 6 | 51 | 401 | 2.36 | 183.84 | 52.31 | 0.25 | 161 | 1.37 | 4.8 | 0.251 | 6.356211501 | 24.27 | 15.85873442 | 6 | 4.65 | 4 | 135 | 3.973998007 | 16.461 | 684.9 | 1.77 | 138 | 154 | 6 | 6 | 1.3 | 10280 | 0 | 15.69 | 2896 | 229 | 6 | 17.3 | 7.09243 | 15.69 | 5 | 11.1 | 42 | 60 | 7.37947651 | 3.154164308 | 4300 | 2400 | 27.16 | 230 | 4912 | 15.5 | 422.58 | 0.59 | 5 | 50 | 322 | 2.16 | 95.96 | 37.48 | 0.13 | 20 | 1.362 | 4.5 | 0.132 | 6.308328617 | 24.06 | 15.50088069 | 0 | 0.15 | 1 | 4 | 0.030164327 | 0 | 85.1 | 0.04 | 36 | 8 | 0 | 0 | 0 | 8970 | 0.36 | 799 | 0 | 14 | 0.9 | 0.7716 | 0.36 | 1 | 1.7 | 32 | 36 | 1.25752135 | 0.023941443 | 1000 | 4600 | 0 | 80 | 916 | 0.3 | 167.82 | 0.01 | 1 | 79 | 0.2 | 87.88 | 14.83 | 0.12 | 141 | 0.008 | 0.3 | 0.119 | 0.047882884 | 0.21 | 0.357853736 | 6 | 4.8 | 4 | 135 | 4.004162334 | 770 | 1.81 | 174 | 162 | 6 | 6 | 1.3 | 19250 | 0 | 16.05 | 3695 | 20 | 18.2 | 7.86403 | 16.05 | 6 | 11.1 | 74 | 60 | 7.37947651 | 3.178105751 | 4300 | 7000 | 5828 | 15.8 | 422.58 | 0.6 | 51 | 401 | 2.36 | 183.84 | 52.31 | 0.13 | 161 | 1.37 | 4.5 | 0.132 | 6.356211501 | 24.27 | 15.85873442 | 6 | 5 | 139 | 3.973998007 | 684.9 | 138 | 154 | 6 | 6 | 1.3 | 10280 | -10.84610777 | 0 | 15.69 | 2896 | 229 | 6 | 17.3 | 7.09243 | 15.69 | 5 | 12.8 | 42 | 8.63699786 | 3.154164308 | -10.84610777 | 4912 | 15.5 | 590.4 | 0.59 | 5 | 50 | 322 | 2.16 | 95.96 | 37.48 | 0.25 | 1.362 | 4.8 | 6.308328617 | 15.50088069
4.5 | 5 | 6 | 130.5 | 3.730105687 | 9.084 | 753.35 | 1.78 | 132.35 | 143 | 8 | 2 | 4 | 1.225 | 14079 | -9.19896983 | 0.005 | 13.19 | 2711.5 | 227 | 15 | 16.4 | 7.751915 | 13.185 | 5 | 8.95 | 51 | 85.5 | 6.23763451 | 2.960586846 | 2900 | 4000 | -9.252562595 | 17.585 | 245 | 4507 | 13.3 | 400.04 | 0.645 | 4 | 56 | 304.5 | 2.135 | 121.2667 | 34.895 | 0.287 | 118.5 | 1.308 | 8.95 | 0.288 | 5.922059409 | 25.17 | 13.40000943 | 6 | 5.2 | 135 | 4.004162334 | 18.168 | 770 | 1.81 | 174 | 162 | 10 | 6 | 1.3 | 19250 | -12.95880062 | 0.01 | 16.05 | 3695 | 20 | 18.2 | 7.86403 | 16.05 | 6 | 11.1 | 74 | 111 | 7.37947651 | 3.178105751 | 4300 | 7000 | -12.95880062 | 35.17 | 310 | 5828 | 15.8 | 422.58 | 0.69 | 6 | 61 | 401 | 2.36 | 183.84 | 52.31 | 0.444 | 161 | 1.37 | 13.4 | 0.444 | 6.356211501 | 26.07 | 15.85873442 | 3 | 4.8 | 4 | 126 | 3.456049039 | 18.168 | 736.7 | 1.75 | 90.7 | 124 | 6 | 2 | 1.15 | 8908 | 0.01 | 10.33 | 1728 | 225 | 10 | 14.6 | 7.6398 | 10.32 | 4 | 6.8 | 28 | 60 | 5.09579251 | 2.74306794 | 1500 | 1000 | 35.17 | 180 | 3186 | 10.8 | 377.5 | 0.6 | 2 | 51 | 208 | 1.91 | 58.6934 | 17.48 | 0.13 | 76 | 1.246 | 4.5 | 0.132 | 5.487907316 | 24.27 | 10.94128444 | 3 | 0.4 | 4 | 9 | 0.548113295 | 0 | 33.3 | 0.06 | 83.3 | 38 | 4 | 4 | 0.15 | 10342 | 5.72 | 1967 | 4 | 10 | 3.6 | 0.22423 | 5.73 | 2 | 4.3 | 46 | 51 | 2.283684 | 0.435037811 | 2800 | 6000 | 0 | 130 | 2642 | 5 | 45.08 | 0.09 | 10 | 193 | 0.45 | 125.1466 | 34.83 | 0.314 | 85 | 0.124 | 8.9 | 0.312 | 0.868304185 | 1.8 | 4.917449982 | 6 | 4.8 | 4 | 135 | 4.004162334 | 770 | 1.81 | 174 | 162 | 6 | 6 | 1.3 | 19250 | 0 | 16.05 | 3695 | 20 | 18.2 | 7.86403 | 16.05 | 6 | 11.1 | 74 | 60 | 7.37947651 | 3.178105751 | 4300 | 7000 | 5828 | 15.8 | 422.58 | 0.6 | 51 | 401 | 2.36 | 183.84 | 52.31 | 0.13 | 161 | 1.37 | 4.5 | 0.132 | 6.356211501 | 24.27 | 15.85873442 | 3 | 8 | 126 | 3.456049039 | 736.7 | 90.7 | 124 | 10 | 2 | 1.15 | 8908 | -5.43913904 | 0.01 | 10.33 | 1728 | 225 | 10 | 14.6 | 7.6398 | 10.32 | 4 | 6.8 | 28 | 5.09579251 | 2.74306794 | -5.54632457 | 3186 | 10.8 | 377.5 | 0.69 | 2 | 61 | 208 | 1.91 | 58.6934 | 17.48 | 0.444 | 1.246 | 13.4 | 5.487907316 | 10.94128444
4 | 4.45 | 7 | 137.5 | 3.913188773 | 8.982 | 838.2 | 1.565 | 145 | 142 | 9 | 2 | 3 | 1.275 | 13195 | -7.05794606 | 0.1 | 15.105 | 2193.84 | 211.5 | 16 | 17.55 | 8.6291145 | 15.005 | 5 | 2.641666667 | 52 | 30 | 5.647274895 | 3.105899988 | 3100 | 4300 | -7.099400268 | 19.861 | 190 | 3504 | 15.45 | 268.94 | 0.67 | 3 | 60 | 248 | 2.005 | 124.61 | 29.689 | 0.259 | 102 | 1.351 | 17.35 | 0.26 | 6.22621889 | 24.83 | 15.53220908 | 6 | 4.8 | 140 | 4.004162334 | 17.964 | 906.4 | 1.81 | 174 | 162 | 12 | 6 | 1.3 | 19250 | -12.95880062 | 0.2 | 16.05 | 3695 | 20 | 18.2 | 9.394199 | 16.05 | 6 | 11.1 | 74 | 60 | 7.37947651 | 3.178105751 | 4300 | 7000 | -12.95880062 | 39.722 | 310 | 5828 | 15.8 | 422.58 | 0.74 | 6 | 69 | 401 | 2.36 | 183.84 | 52.31 | 0.388 | 161 | 1.37 | 30.2 | 0.388 | 6.356211501 | 25.39 | 15.85873442 | 2 | 4.1 | 4 | 135 | 3.822215211 | 17.964 | 770 | 1.32 | 116 | 122 | 6 | 0 | 1.25 | 7140 | 0.2 | 14.16 | 692.68 | 194 | 12 | 16.9 | 7.86403 | 13.96 | 4 | -5.816666667 | 30 | 0 | 3.91507328 | 3.033694224 | 1900 | 1600 | 39.722 | 70 | 1180 | 15.1 | 115.3 | 0.6 | 0 | 51 | 95 | 1.65 | 65.38 | 7.068 | 0.13 | 43 | 1.332 | 4.5 | 0.132 | 6.096226278 | 24.27 | 15.20568373 | 4 | 0.7 | 6 | 5 | 0.181947123 | 0 | 136.4 | 0.49 | 58 | 40 | 6 | 6 | 0.05 | 12110 | 1.89 | 3002.32 | 35 | 8 | 1.3 | 1.530169 | 2.09 | 2 | 16.91666667 | 44 | 60 | 3.46440323 | 0.144411527 | 2400 | 5400 | 0 | 240 | 4648 | 0.7 | 307.28 | 0.14 | 18 | 306 | 0.71 | 118.46 | 45.242 | 0.258 | 118 | 0.038 | 25.7 | 0.256 | 0.259985223 | 1.12 | 0.653050689 | 6 | 4.8 | 4 | 135 | 4.004162334 | 770 | 1.81 | 174 | 162 | 6 | 6 | 1.3 | 19250 | 0 | 16.05 | 3695 | 20 | 18.2 | 7.86403 | 16.05 | 6 | 11.1 | 74 | 60 | 7.37947651 | 3.178105751 | 4300 | 7000 | 5828 | 15.8 | 422.58 | 0.6 | 51 | 401 | 2.36 | 183.84 | 52.31 | 0.13 | 161 | 1.37 | 4.5 | 0.132 | 6.356211501 | 24.27 | 15.85873442 | 2 | 10 | 140 | 3.822215211 | 906.4 | 116 | 122 | 12 | 0 | 1.25 | 7140 | -1.1570915 | 0.2 | 14.16 | 692.68 | 194 | 12 | 16.9 | 9.394199 | 13.96 | 4 | -5.816666667 | 30 | 3.91507328 | 3.033694224 | -1.239999915 | 1180 | 15.1 | 115.3 | 0.74 | 0 | 69 | 95 | 1.65 | 65.38 | 7.068 | 0.388 | 1.332 | 30.2 | 6.096226278 | 15.20568373
5 | 4.125 | 3 | 146.5 | 4.265620925 | 6.565 | 715 | 1.61 | 98.35 | 168.5 | 5 | 2 | 7 | 1.375 | 12880.5 | -10.71303775 | -0.2225 | 19.4 | 2911.5 | 211.5 | 12 | 10.25 | 7.248965 | 19.6225 | 5.5 | 14.5 | 57 | 55 | 5.80376358 | 3.385625572 | 3450 | 5200 | -10.75237959 | 11.495 | 155 | 5255 | 19.5 | 506.54 | 0.72 | 7 | 47.5 | 247.5 | 1.845 | 137.532 | 36.655 | 0.204 | 97 | 1.485 | 5.1 | 0.205 | 6.748124241 | 24.815 | 19.56233885 | 6 | 4.8 | 158 | 4.527079516 | 13.13 | 770 | 1.81 | 174 | 175 | 6 | 8 | 1.45 | 19250 | -12.95880062 | -0.445 | 22.75 | 3695 | 20 | 18.2 | 7.86403 | 23.195 | 6 | 17.9 | 74 | 60 | 7.37947651 | 3.593145393 | 4300 | 7000 | -12.95880062 | 22.99 | 310 | 5828 | 23.2 | 590.5 | 0.84 | 8 | 51 | 401 | 2.36 | 183.84 | 52.31 | 0.278 | 161 | 1.6 | 5.7 | 0.278 | 7.140036982 | 25.36 | 23.26594327 | 4 | 3.45 | 2 | 135 | 4.004162334 | 13.13 | 660 | 1.41 | 22.7 | 162 | 4 | 6 | 1.3 | 6511 | -0.445 | 16.05 | 2128 | 194 | 4 | 2.3 | 6.6339 | 16.05 | 5 | 11.1 | 40 | 50 | 4.22805065 | 3.178105751 | 2600 | 3400 | 22.99 | 310 | 4682 | 15.8 | 422.58 | 0.6 | 6 | 44 | 94 | 1.33 | 91.224 | 21 | 0.13 | 33 | 1.37 | 4.5 | 0.132 | 6.356211501 | 24.27 | 15.85873442 | 2 | 1.35 | 2 | 23 | 0.522917182 | 0 | 110 | 0.4 | 151.3 | 13 | 2 | 2 | 0.15 | 12739 | 6.7 | 1567 | 35 | 16 | 15.9 | 1.23013 | 7.145 | 1 | 6.8 | 34 | 10 | 3.15142586 | 0.415039642 | 1700 | 3600 | 0 | 0 | 1146 | 7.4 | 167.92 | 0.24 | 7 | 307 | 1.03 | 92.616 | 31.31 | 0.148 | 128 | 0.23 | 1.2 | 0.146 | 0.783825481 | 1.09 | 7.407208845 | 6 | 4.8 | 4 | 135 | 4.004162334 | 770 | 1.81 | 174 | 162 | 6 | 6 | 1.3 | 19250 | 0 | 16.05 | 3695 | 20 | 18.2 | 7.86403 | 16.05 | 6 | 11.1 | 74 | 60 | 7.37947651 | 3.178105751 | 4300 | 7000 | 5828 | 15.8 | 422.58 | 0.6 | 51 | 401 | 2.36 | 183.84 | 52.31 | 0.13 | 161 | 1.37 | 4.5 | 0.132 | 6.356211501 | 24.27 | 15.85873442 | 4 | 2 | 158 | 4.527079516 | 660 | 22.7 | 175 | 4 | 8 | 1.45 | 6511 | -8.46727487 | -0.445 | 22.75 | 2128 | 194 | 4 | 2.3 | 6.6339 | 23.195 | 5 | 17.9 | 40 | 4.22805065 | 3.593145393 | -8.545958555 | 4682 | 23.2 | 590.5 | 0.84 | 8 | 44 | 94 | 1.33 | 91.224 | 21 | 0.278 | 1.6 | 5.7 | 7.140036982 | 23.26594327