## Sheet1
valence_composition_average | phi_composition_average | NdValence_composition_average | MiracleRadius_composition_average | GSestFCClatcnt_composition_average | SecondIonizationEnergy_composition_average | IonizationEnergy_composition_average | n_ws^third_composition_average | ThermalConductivity_composition_average | CovalentRadius_composition_average | Column_composition_average | NsValence_composition_average | NUnfilled_composition_average | CovalentRadii_composition_average | Density_composition_average | BCCenergy_pa_composition_average | BCCvolume_padiff_composition_average | BCCvolume_pa_composition_average | MeltingT_composition_average | SpaceGroupNumber_composition_average | NValance_composition_average | ElectricalConductivity_composition_average | FirstIonizationEnergy_composition_average | GSvolume_pa_composition_average | Row_composition_average | Polarizability_composition_average | AtomicNumber_composition_average | ElectronAffinity_composition_average | BCCfermi_composition_average | GSestBCClatcnt_composition_average | HHIr_composition_average | HHIp_composition_average | GSenergy_pa_composition_average | ThirdIonizationEnergy_composition_average | BulkModulus_composition_average | BoilingT_composition_average | ICSDVolume_composition_average | HeatVaporization_composition_average | IonicRadii_composition_average | NdUnfilled_composition_average | MendeleevNumber_composition_average | ElasticModulus_composition_average | Electronegativity_composition_average | AtomicWeight_composition_average | HeatFusion_composition_average | SpecificHeatCapacity_composition_average | ShearModulus_composition_average | AtomicRadii_composition_average | ThermalExpansionCoefficient_composition_average | HeatCapacityMass_composition_average | BCCefflatcnt_composition_average | HeatCapacityMolar_composition_average | AtomicVolume_composition_average | valence_max_value | phi_max_value | MiracleRadius_max_value | GSestFCClatcnt_max_value | SecondIonizationEnergy_max_value | IonizationEnergy_max_value | n_ws^third_max_value | ThermalConductivity_max_value | CovalentRadius_max_value | Column_max_value | NUnfilled_max_value | CovalentRadii_max_value | Density_max_value | BCCenergy_pa_max_value | BCCvolume_padiff_max_value | BCCvolume_pa_max_value | MeltingT_max_value | NValance_max_value | ElectricalConductivity_max_value | FirstIonizationEnergy_max_value | GSvolume_pa_max_value | Row_max_value | Polarizability_max_value | AtomicNumber_max_value | ElectronAffinity_max_value | BCCfermi_max_value | GSestBCClatcnt_max_value | HHIr_max_value | HHIp_max_value | GSenergy_pa_max_value | ThirdIonizationEnergy_max_value | BulkModulus_max_value | BoilingT_max_value | ICSDVolume_max_value | HeatVaporization_max_value | IonicRadii_max_value | NdUnfilled_max_value | MendeleevNumber_max_value | ElasticModulus_max_value | Electronegativity_max_value | AtomicWeight_max_value | HeatFusion_max_value | SpecificHeatCapacity_max_value | ShearModulus_max_value | AtomicRadii_max_value | ThermalExpansionCoefficient_max_value | HeatCapacityMass_max_value | BCCefflatcnt_max_value | HeatCapacityMolar_max_value | AtomicVolume_max_value | valence_min_value | phi_min_value | NdValence_min_value | MiracleRadius_min_value | GSestFCClatcnt_min_value | SecondIonizationEnergy_min_value | IonizationEnergy_min_value | n_ws^third_min_value | ThermalConductivity_min_value | CovalentRadius_min_value | Column_min_value | NUnfilled_min_value | CovalentRadii_min_value | Density_min_value | BCCvolume_padiff_min_value | BCCvolume_pa_min_value | MeltingT_min_value | SpaceGroupNumber_min_value | NValance_min_value | ElectricalConductivity_min_value | FirstIonizationEnergy_min_value | GSvolume_pa_min_value | Row_min_value | Polarizability_min_value | AtomicNumber_min_value | ElectronAffinity_min_value | BCCfermi_min_value | GSestBCClatcnt_min_value | HHIr_min_value | HHIp_min_value | ThirdIonizationEnergy_min_value | BulkModulus_min_value | BoilingT_min_value | ICSDVolume_min_value | HeatVaporization_min_value | IonicRadii_min_value | NdUnfilled_min_value | MendeleevNumber_min_value | ElasticModulus_min_value | Electronegativity_min_value | AtomicWeight_min_value | HeatFusion_min_value | SpecificHeatCapacity_min_value | ShearModulus_min_value | AtomicRadii_min_value | ThermalExpansionCoefficient_min_value | HeatCapacityMass_min_value | BCCefflatcnt_min_value | HeatCapacityMolar_min_value | AtomicVolume_min_value | valence_difference | phi_difference | NdValence_difference | MiracleRadius_difference | GSestFCClatcnt_difference | SecondIonizationEnergy_difference | IonizationEnergy_difference | n_ws^third_difference | ThermalConductivity_difference | CovalentRadius_difference | Column_difference | NUnfilled_difference | CovalentRadii_difference | Density_difference | BCCvolume_pa_difference | MeltingT_difference | SpaceGroupNumber_difference | NValance_difference | ElectricalConductivity_difference | FirstIonizationEnergy_difference | GSvolume_pa_difference | Row_difference | Polarizability_difference | AtomicNumber_difference | ElectronAffinity_difference | BCCfermi_difference | GSestBCClatcnt_difference | HHIr_difference | HHIp_difference | ThirdIonizationEnergy_difference | BulkModulus_difference | BoilingT_difference | ICSDVolume_difference | HeatVaporization_difference | IonicRadii_difference | MendeleevNumber_difference | ElasticModulus_difference | Electronegativity_difference | AtomicWeight_difference | HeatFusion_difference | SpecificHeatCapacity_difference | ShearModulus_difference | AtomicRadii_difference | ThermalExpansionCoefficient_difference | HeatCapacityMass_difference | BCCefflatcnt_difference | HeatCapacityMolar_difference | AtomicVolume_difference | Site1_valence | Site1_phi | Site1_NdValence | Site1_MiracleRadius | Site1_GSestFCClatcnt | Site1_IonizationEnergy | Site1_n_ws^third | Site1_ThermalConductivity | Site1_CovalentRadius | Site1_Column | Site1_NUnfilled | Site1_CovalentRadii | Site1_Density | Site1_BCCvolume_padiff | Site1_BCCvolume_pa | Site1_MeltingT | Site1_NValance | Site1_ElectricalConductivity | Site1_FirstIonizationEnergy | Site1_GSvolume_pa | Site1_Row | Site1_Polarizability | Site1_AtomicNumber | Site1_ElectronAffinity | Site1_BCCfermi | Site1_GSestBCClatcnt | Site1_HHIr | Site1_HHIp | Site1_BoilingT | Site1_ICSDVolume | Site1_HeatVaporization | Site1_IonicRadii | Site1_MendeleevNumber | Site1_ElasticModulus | Site1_Electronegativity | Site1_AtomicWeight | Site1_HeatFusion | Site1_SpecificHeatCapacity | Site1_ShearModulus | Site1_AtomicRadii | Site1_ThermalExpansionCoefficient | Site1_HeatCapacityMass | Site1_BCCefflatcnt | Site1_HeatCapacityMolar | Site1_AtomicVolume | Site2_valence | Site2_NdValence | Site2_MiracleRadius | Site2_GSestFCClatcnt | Site2_IonizationEnergy | Site2_ThermalConductivity | Site2_CovalentRadius | Site2_Column | Site2_NUnfilled | Site2_CovalentRadii | Site2_Density | Site2_BCCenergy_pa | Site2_BCCvolume_padiff | Site2_BCCvolume_pa | Site2_MeltingT | Site2_SpaceGroupNumber | Site2_NValance | Site2_ElectricalConductivity | Site2_FirstIonizationEnergy | Site2_GSvolume_pa | Site2_Row | Site2_Polarizability | Site2_AtomicNumber | Site2_BCCfermi | Site2_GSestBCClatcnt | Site2_GSenergy_pa | Site2_BoilingT | Site2_ICSDVolume | Site2_HeatVaporization | Site2_IonicRadii | Site2_NdUnfilled | Site2_MendeleevNumber | Site2_ElasticModulus | Site2_Electronegativity | Site2_AtomicWeight | Site2_HeatFusion | Site2_SpecificHeatCapacity | Site2_AtomicRadii | Site2_ThermalExpansionCoefficient | Site2_BCCefflatcnt | Site2_AtomicVolume
2.5 | 4.8 | 10 | 134.5 | 3.797661928 | 20.4065 | 817.75 | 1.52 | 359 | 134 | 11 | 1 | 1 | 1.255 | 14110 | -3.41367005 | 0.02 | 13.905 | 1347.55 | 225 | 18 | 54.75 | 8.475955 | 13.885 | 5 | 5.975 | 54 | 170.52 | 5.19174792 | 3.01420627 | 1250 | 1350 | -3.445173715 | 18.415 | 180 | 3164.5 | 14.35 | 312.465 | 0.79 | 0 | 65 | 101.15 | 2.22 | 130.2562845 | 13.075 | 0.2565 | 37.5 | 1.36 | 15.35 | 0.257 | 6.031185059 | 24.929 | 14.38850277 | 3 | 5.15 | 143 | 4.057502731 | 20.521 | 890.1 | 1.57 | 401 | 136 | 11 | 1 | 1.34 | 19300 | -3.64288728 | 0.03 | 16.73 | 1357.77 | 25 | 60.7 | 9.22553 | 16.7 | 6 | 6.15 | 79 | 222.74 | 6.00475614 | 3.220442052 | 1500 | 1600 | -3.68065482 | 36.83 | 220 | 3200 | 16.9 | 324.43 | 0.85 | 0 | 66 | 124 | 2.54 | 196.966569 | 13.6 | 0.385 | 48 | 1.442 | 16.5 | 0.385 | 6.444738613 | 25.418 | 16.94706362 | 2 | 4.45 | 10 | 126 | 3.537821124 | 20.292 | 745.4 | 1.47 | 317 | 132 | 11 | 1 | 1.17 | 8920 | 0.01 | 11.08 | 1337.33 | 225 | 11 | 48.8 | 7.72638 | 11.07 | 4 | 5.8 | 29 | 118.3 | 4.3787397 | 2.807970487 | 1000 | 1100 | 36.83 | 140 | 3129 | 11.8 | 300.5 | 0.73 | 0 | 64 | 78.3 | 1.9 | 63.546 | 12.55 | 0.128 | 27 | 1.278 | 14.2 | 0.129 | 5.617631504 | 24.44 | 11.82994193 | 1 | 0.7 | 0 | 17 | 0.519681607 | 0.229 | 144.7 | 0.1 | 84 | 4 | 0 | 0 | 0.17 | 10380 | 5.65 | 20.44 | 0 | 14 | 11.9 | 1.49915 | 5.63 | 2 | 0.35 | 50 | 104.44 | 1.62601644 | 0.412471565 | 500 | 500 | 0 | 80 | 71 | 5.1 | 23.93 | 0.12 | 2 | 45.7 | 0.64 | 133.420569 | 1.05 | 0.257 | 21 | 0.164 | 2.3 | 0.256 | 0.827107109 | 0.978 | 5.117121685 | 2 | 4.45 | 10 | 126 | 3.537821124 | 745.4 | 1.47 | 401 | 132 | 11 | 1 | 1.17 | 8920 | 0.01 | 11.08 | 1357.77 | 11 | 60.7 | 7.72638 | 11.07 | 4 | 6.15 | 29 | 118.3 | 4.3787397 | 2.807970487 | 1500 | 1600 | 3200 | 11.8 | 300.5 | 0.73 | 64 | 124 | 1.9 | 63.546 | 13.6 | 0.385 | 48 | 1.278 | 16.5 | 0.385 | 5.617631504 | 24.44 | 11.82994193 | 3 | 10 | 143 | 4.057502731 | 890.1 | 317 | 136 | 11 | 1 | 1.34 | 19300 | -3.18445282 | 0.03 | 16.73 | 1337.33 | 225 | 25 | 48.8 | 9.22553 | 16.7 | 6 | 5.8 | 79 | 6.00475614 | 3.220442052 | -3.20969261 | 3129 | 16.9 | 324.43 | 0.85 | 0 | 66 | 78.3 | 2.54 | 196.966569 | 12.55 | 0.128 | 1.442 | 14.2 | 6.444738613 | 16.94706362
4.5 | 4.825 | 7.5 | 131.5 | 3.711220844 | 10.146 | 752.7 | 1.66 | 224.45 | 141.5 | 9 | 1.5 | 3 | 1.225 | 14970 | -7.872332665 | 0.0775 | 12.94 | 2408.385 | 209.5 | 16 | 33.25 | 7.77995 | 12.8625 | 5 | 7.925 | 52 | 66.15 | 6.562718575 | 2.945597936 | 2400 | 2450 | -8.048841293 | 18.415 | 255 | 4534.5 | 13.25 | 503.8 | 0.63 | 2.5 | 59 | 292.5 | 1.9 | 124.8765 | 23.84 | 0.261 | 113 | 1.324 | 11.35 | 0.261 | 5.902176499 | 24.96 | 13.27013808 | 7 | 5.2 | 137 | 3.884620563 | 20.292 | 760 | 1.85 | 401 | 151 | 11 | 5 | 1.28 | 21020 | -3.64288728 | 0.145 | 14.8 | 3459 | 21 | 60.7 | 7.83352 | 14.655 | 6 | 9.7 | 75 | 118.3 | 8.74669745 | 3.083225384 | 3300 | 3300 | -3.68065482 | 36.83 | 370 | 5869 | 14.7 | 707.1 | 0.73 | 5 | 64 | 461 | 1.9 | 186.207 | 34.08 | 0.385 | 178 | 1.37 | 16.5 | 0.385 | 6.186721495 | 25.48 | 14.71033423 | 2 | 4.45 | 5 | 126 | 3.537821124 | 20.292 | 745.4 | 1.47 | 47.9 | 132 | 7 | 1 | 1.17 | 8920 | 0.01 | 11.08 | 1357.77 | 194 | 11 | 5.8 | 7.72638 | 11.07 | 4 | 6.15 | 29 | 14 | 4.3787397 | 2.807970487 | 1500 | 1600 | 36.83 | 140 | 3200 | 11.8 | 300.5 | 0.53 | 5 | 54 | 124 | 1.9 | 63.546 | 13.6 | 0.137 | 48 | 1.278 | 6.2 | 0.137 | 5.617631504 | 24.44 | 11.82994193 | 5 | 0.75 | 5 | 11 | 0.346799439 | 0 | 14.6 | 0.38 | 353.1 | 19 | 4 | 4 | 0.11 | 12100 | 3.72 | 2101.23 | 31 | 10 | 54.9 | 0.10714 | 3.585 | 2 | 3.55 | 46 | 104.3 | 4.36795775 | 0.275254897 | 1800 | 1700 | 0 | 230 | 2669 | 2.9 | 406.6 | 0.2 | 10 | 337 | 0 | 122.661 | 20.48 | 0.248 | 130 | 0.092 | 10.3 | 0.248 | 0.569089991 | 1.04 | 2.880392298 | 2 | 4.45 | 10 | 126 | 3.537821124 | 745.4 | 1.47 | 401 | 132 | 11 | 1 | 1.17 | 8920 | 0.01 | 11.08 | 1357.77 | 11 | 60.7 | 7.72638 | 11.07 | 4 | 6.15 | 29 | 118.3 | 4.3787397 | 2.807970487 | 1500 | 1600 | 3200 | 11.8 | 300.5 | 0.73 | 64 | 124 | 1.9 | 63.546 | 13.6 | 0.385 | 48 | 1.278 | 16.5 | 0.385 | 5.617631504 | 24.44 | 11.82994193 | 7 | 5 | 137 | 3.884620563 | 760 | 47.9 | 151 | 7 | 5 | 1.28 | 21020 | -12.10177805 | 0.145 | 14.8 | 3459 | 194 | 21 | 5.8 | 7.83352 | 14.655 | 6 | 9.7 | 75 | 8.74669745 | 3.083225384 | -12.41702777 | 5869 | 14.7 | 707.1 | 0.53 | 5 | 54 | 461 | 1.9 | 186.207 | 34.08 | 0.137 | 1.37 | 6.2 | 6.186721495 | 14.71033423
3.5 | 4.25 | 6.5 | 135.5 | 3.85360656 | 10.146 | 753.2 | 1.55 | 229.25 | 151 | 8 | 1.5 | 4 | 1.255 | 12785 | -7.74714341 | 0.005 | 14.6 | 2323.885 | 227 | 15 | 34.4 | 7.637975 | 14.595 | 5 | 9.625 | 51 | 89.15 | 4.907491625 | 3.058609553 | 3150 | 1950 | -7.76602718 | 18.415 | 170 | 4465.5 | 14.7 | 518.75 | 0.685 | 3.5 | 56 | 153.5 | 1.7 | 122.24694 | 25.085 | 0.2625 | 58.5 | 1.354 | 11.4 | 0.2625 | 6.118064372 | 24.9 | 14.93833575 | 5 | 4.45 | 145 | 4.169391995 | 20.292 | 761 | 1.63 | 401 | 170 | 11 | 7 | 1.34 | 16650 | -3.64288728 | 0.01 | 18.12 | 3290 | 19 | 60.7 | 7.72638 | 18.12 | 6 | 13.1 | 73 | 118.3 | 5.43624355 | 3.309248619 | 4800 | 2300 | -3.68065482 | 36.83 | 200 | 5731 | 17.6 | 737 | 0.73 | 7 | 64 | 183 | 1.9 | 180.94788 | 36.57 | 0.385 | 69 | 1.43 | 16.5 | 0.385 | 6.618497239 | 25.36 | 18.04672956 | 2 | 4.05 | 3 | 126 | 3.537821124 | 20.292 | 745.4 | 1.47 | 57.5 | 132 | 5 | 1 | 1.17 | 8920 | 0 | 11.08 | 1357.77 | 225 | 11 | 8.1 | 7.54957 | 11.07 | 4 | 6.15 | 29 | 60 | 4.3787397 | 2.807970487 | 1500 | 1600 | 36.83 | 140 | 3200 | 11.8 | 300.5 | 0.64 | 7 | 48 | 124 | 1.5 | 63.546 | 13.6 | 0.14 | 48 | 1.278 | 6.3 | 0.14 | 5.617631504 | 24.44 | 11.82994193 | 3 | 0.4 | 7 | 19 | 0.631570871 | 0 | 15.6 | 0.16 | 343.5 | 38 | 6 | 6 | 0.17 | 7730 | 7.04 | 1932.23 | 4 | 8 | 52.6 | 0.17681 | 7.05 | 2 | 6.95 | 44 | 58.3 | 1.05750385 | 0.501278132 | 3300 | 700 | 0 | 60 | 2531 | 5.8 | 436.5 | 0.09 | 16 | 59 | 0.4 | 117.40188 | 22.97 | 0.245 | 21 | 0.152 | 10.2 | 0.245 | 1.000865735 | 0.92 | 6.216787627 | 2 | 4.45 | 10 | 126 | 3.537821124 | 745.4 | 1.47 | 401 | 132 | 11 | 1 | 1.17 | 8920 | 0.01 | 11.08 | 1357.77 | 11 | 60.7 | 7.72638 | 11.07 | 4 | 6.15 | 29 | 118.3 | 4.3787397 | 2.807970487 | 1500 | 1600 | 3200 | 11.8 | 300.5 | 0.73 | 64 | 124 | 1.9 | 63.546 | 13.6 | 0.385 | 48 | 1.278 | 16.5 | 0.385 | 5.617631504 | 24.44 | 11.82994193 | 5 | 3 | 145 | 4.169391995 | 761 | 57.5 | 170 | 5 | 7 | 1.34 | 16650 | -11.85139954 | 0 | 18.12 | 3290 | 229 | 19 | 8.1 | 7.54957 | 18.12 | 6 | 13.1 | 73 | 5.43624355 | 3.309248619 | -11.85139954 | 5731 | 17.6 | 737 | 0.64 | 7 | 48 | 183 | 1.5 | 180.94788 | 36.57 | 0.14 | 1.43 | 6.3 | 6.618497239 | 18.04672956
4 | 4.625 | 7 | 130.5 | 3.770991729 | 10.146 | 757.7 | 1.64 | 287.5 | 147 | 8.5 | 1.5 | 3.5 | 1.235 | 14085 | -8.30084395 | 0.005 | 13.565 | 2526.385 | 227 | 15.5 | 39.45 | 7.795205 | 13.56 | 5 | 8.625 | 51.5 | 89.15 | 5.879108105 | 2.993038119 | 2900 | 4300 | -8.31972772 | 18.415 | 225 | 4514 | 13.8 | 361.54 | 0.665 | 3 | 57.5 | 262.5 | 2.13 | 123.693 | 32.955 | 0.2575 | 104.5 | 1.324 | 10.5 | 0.2585 | 5.986921502 | 24.355 | 13.84433818 | 6 | 4.8 | 135 | 4.004162334 | 20.292 | 770 | 1.81 | 401 | 162 | 11 | 6 | 1.3 | 19250 | -3.64288728 | 0.01 | 16.05 | 3695 | 20 | 60.7 | 7.86403 | 16.05 | 6 | 11.1 | 74 | 118.3 | 7.37947651 | 3.178105751 | 4300 | 7000 | -3.68065482 | 36.83 | 310 | 5828 | 15.8 | 422.58 | 0.73 | 6 | 64 | 401 | 2.36 | 183.84 | 52.31 | 0.385 | 161 | 1.37 | 16.5 | 0.385 | 6.356211501 | 24.44 | 15.85873442 | 2 | 4.45 | 4 | 126 | 3.537821124 | 20.292 | 745.4 | 1.47 | 174 | 132 | 6 | 1 | 1.17 | 8920 | 0 | 11.08 | 1357.77 | 225 | 11 | 18.2 | 7.72638 | 11.07 | 4 | 6.15 | 29 | 60 | 4.3787397 | 2.807970487 | 1500 | 1600 | 36.83 | 140 | 3200 | 11.8 | 300.5 | 0.6 | 6 | 51 | 124 | 1.9 | 63.546 | 13.6 | 0.13 | 48 | 1.278 | 4.5 | 0.132 | 5.617631504 | 24.27 | 11.82994193 | 4 | 0.35 | 6 | 9 | 0.46634121 | 0 | 24.6 | 0.34 | 227 | 30 | 5 | 5 | 0.13 | 10330 | 4.97 | 2337.23 | 4 | 9 | 42.5 | 0.13765 | 4.98 | 2 | 4.95 | 45 | 58.3 | 3.00073681 | 0.370135264 | 2800 | 5400 | 0 | 170 | 2628 | 4 | 122.08 | 0.13 | 13 | 277 | 0.46 | 120.294 | 38.71 | 0.255 | 113 | 0.092 | 12 | 0.253 | 0.738579997 | 0.17 | 4.028792492 | 2 | 4.45 | 10 | 126 | 3.537821124 | 745.4 | 1.47 | 401 | 132 | 11 | 1 | 1.17 | 8920 | 0.01 | 11.08 | 1357.77 | 11 | 60.7 | 7.72638 | 11.07 | 4 | 6.15 | 29 | 118.3 | 4.3787397 | 2.807970487 | 1500 | 1600 | 3200 | 11.8 | 300.5 | 0.73 | 64 | 124 | 1.9 | 63.546 | 13.6 | 0.385 | 48 | 1.278 | 16.5 | 0.385 | 5.617631504 | 24.44 | 11.82994193 | 6 | 4 | 135 | 4.004162334 | 770 | 174 | 162 | 6 | 6 | 1.3 | 19250 | -12.95880062 | 0 | 16.05 | 3695 | 229 | 20 | 18.2 | 7.86403 | 16.05 | 6 | 11.1 | 74 | 7.37947651 | 3.178105751 | -12.95880062 | 5828 | 15.8 | 422.58 | 0.6 | 6 | 51 | 401 | 2.36 | 183.84 | 52.31 | 0.13 | 1.37 | 4.5 | 6.356211501 | 15.85873442
6 | 4.865 | 5 | 130 | 3.752693198 | 8.09 | 764.65 | 1.79 | 127.1 | 147 | 7 | 2 | 5 | 1.235 | 13562 | -10.62214249 | 0 | 13.39 | 2753 | 229 | 14 | 14.7 | 7.883215 | 13.39 | 5 | 9.75 | 50 | 42 | 6.91548497 | 2.978514565 | 2850 | 4700 | -10.62214249 | 15.3255 | 240 | 4481 | 13.75 | 386.04 | 0.575 | 5 | 53 | 306 | 2.095 | 119.8425 | 33.06 | 0.2895 | 121.5 | 1.3055 | 8.15 | 0.2905 | 5.95702913 | 24.685 | 13.8180497 | 6 | 4.93 | 135 | 4.004162334 | 16.18 | 770 | 1.81 | 174 | 162 | 8 | 6 | 1.3 | 19250 | -8.28548436 | 0 | 16.05 | 3695 | 20 | 18.2 | 7.9024 | 16.05 | 6 | 11.1 | 74 | 60 | 7.37947651 | 3.178105751 | 4300 | 7000 | -8.28548436 | 30.651 | 310 | 5828 | 15.8 | 422.58 | 0.6 | 6 | 55 | 401 | 2.36 | 183.84 | 52.31 | 0.449 | 161 | 1.37 | 11.8 | 0.449 | 6.356211501 | 25.1 | 15.85873442 | 6 | 4.8 | 4 | 125 | 3.501224062 | 16.18 | 759.3 | 1.77 | 80.2 | 132 | 6 | 4 | 1.17 | 7874 | 0 | 10.73 | 1811 | 229 | 8 | 11.2 | 7.86403 | 10.73 | 4 | 8.4 | 26 | 24 | 6.45149343 | 2.778923379 | 1400 | 2400 | 30.651 | 170 | 3134 | 11.7 | 349.5 | 0.55 | 4 | 51 | 211 | 1.83 | 55.845 | 13.81 | 0.13 | 82 | 1.241 | 4.5 | 0.132 | 5.557846759 | 24.27 | 11.77736497 | 0 | 0.13 | 2 | 10 | 0.502938272 | 0 | 10.7 | 0.04 | 93.8 | 30 | 2 | 2 | 0.13 | 11376 | 5.32 | 1884 | 0 | 12 | 7 | 0.03837 | 5.32 | 2 | 2.7 | 48 | 36 | 0.92798308 | 0.399182372 | 2900 | 4600 | 0 | 140 | 2694 | 4.1 | 73.08 | 0.05 | 4 | 190 | 0.53 | 127.995 | 38.5 | 0.319 | 79 | 0.129 | 7.3 | 0.317 | 0.798364742 | 0.83 | 4.081369454 | 6 | 4.93 | 6 | 125 | 3.501224062 | 759.3 | 1.77 | 80.2 | 132 | 8 | 4 | 1.17 | 7874 | 0 | 10.73 | 1811 | 8 | 11.2 | 7.9024 | 10.73 | 4 | 8.4 | 26 | 24 | 6.45149343 | 2.778923379 | 1400 | 2400 | 3134 | 11.7 | 349.5 | 0.55 | 55 | 211 | 1.83 | 55.845 | 13.81 | 0.449 | 82 | 1.241 | 11.8 | 0.449 | 5.557846759 | 25.1 | 11.77736497 | 6 | 4 | 135 | 4.004162334 | 770 | 174 | 162 | 6 | 6 | 1.3 | 19250 | -12.95880062 | 0 | 16.05 | 3695 | 229 | 20 | 18.2 | 7.86403 | 16.05 | 6 | 11.1 | 74 | 7.37947651 | 3.178105751 | -12.95880062 | 5828 | 15.8 | 422.58 | 0.6 | 6 | 51 | 401 | 2.36 | 183.84 | 52.31 | 0.13 | 1.37 | 4.5 | 6.356211501 | 15.85873442
4.5 | 5.04 | 8 | 134 | 3.779363397 | 18.3505 | 824.7 | 1.67 | 198.6 | 134 | 9.5 | 1.5 | 2.5 | 1.255 | 13587 | -5.73496859 | 0.015 | 13.73 | 1574.165 | 227 | 16.5 | 30 | 8.563965 | 13.715 | 5 | 7.1 | 52.5 | 123.37 | 6.228124785 | 2.999682716 | 1200 | 1750 | -5.747588485 | 15.3255 | 195 | 3131.5 | 14.3 | 336.965 | 0.7 | 2 | 60.5 | 144.65 | 2.185 | 126.4057845 | 13.18 | 0.2885 | 54.5 | 1.3415 | 13 | 0.289 | 6.001292686 | 25.259 | 14.36221429 | 6 | 5.15 | 143 | 4.057502731 | 20.521 | 890.1 | 1.77 | 317 | 136 | 11 | 4 | 1.34 | 19300 | -8.28548436 | 0.03 | 16.73 | 1811 | 25 | 48.8 | 9.22553 | 16.7 | 6 | 8.4 | 79 | 222.74 | 6.45149343 | 3.220442052 | 1400 | 2400 | -8.28548436 | 30.651 | 220 | 3134 | 16.9 | 349.5 | 0.85 | 4 | 66 | 211 | 2.54 | 196.966569 | 13.81 | 0.449 | 82 | 1.442 | 14.2 | 0.449 | 6.444738613 | 25.418 | 16.94706362 | 3 | 4.93 | 6 | 125 | 3.501224062 | 16.18 | 759.3 | 1.57 | 80.2 | 132 | 8 | 1 | 1.17 | 7874 | 0.03 | 10.73 | 1337.33 | 225 | 8 | 11.2 | 7.9024 | 10.73 | 4 | 5.8 | 26 | 24 | 6.00475614 | 2.778923379 | 1000 | 1100 | 30.651 | 170 | 3129 | 11.7 | 324.43 | 0.55 | 0 | 55 | 78.3 | 1.83 | 55.845 | 12.55 | 0.128 | 27 | 1.241 | 11.8 | 0.129 | 5.557846759 | 25.1 | 11.77736497 | 3 | 0.22 | 4 | 18 | 0.556278669 | 4.341 | 130.8 | 0.2 | 236.8 | 4 | 3 | 3 | 0.17 | 11426 | 6 | 473.67 | 4 | 17 | 37.6 | 1.32313 | 5.97 | 2 | 2.6 | 53 | 198.74 | 0.44673729 | 0.441518673 | 400 | 1300 | 0 | 50 | 5 | 5.2 | 25.07 | 0.3 | 11 | 132.7 | 0.71 | 141.121569 | 1.26 | 0.321 | 55 | 0.201 | 2.4 | 0.32 | 0.886891854 | 0.318 | 5.169698647 | 6 | 4.93 | 6 | 125 | 3.501224062 | 759.3 | 1.77 | 80.2 | 132 | 8 | 4 | 1.17 | 7874 | 0 | 10.73 | 1811 | 8 | 11.2 | 7.9024 | 10.73 | 4 | 8.4 | 26 | 24 | 6.45149343 | 2.778923379 | 1400 | 2400 | 3134 | 11.7 | 349.5 | 0.55 | 55 | 211 | 1.83 | 55.845 | 13.81 | 0.449 | 82 | 1.241 | 11.8 | 0.449 | 5.557846759 | 25.1 | 11.77736497 | 3 | 10 | 143 | 4.057502731 | 890.1 | 317 | 136 | 11 | 1 | 1.34 | 19300 | -3.18445282 | 0.03 | 16.73 | 1337.33 | 225 | 25 | 48.8 | 9.22553 | 16.7 | 6 | 5.8 | 79 | 6.00475614 | 3.220442052 | -3.20969261 | 3129 | 16.9 | 324.43 | 0.85 | 0 | 66 | 78.3 | 2.54 | 196.966569 | 12.55 | 0.128 | 1.442 | 14.2 | 6.444738613 | 16.94706362
5.5 | 4.49 | 4.5 | 135 | 3.835308029 | 8.09 | 760.15 | 1.7 | 68.85 | 151 | 6.5 | 2 | 5.5 | 1.255 | 12262 | -10.06844195 | 0 | 14.425 | 2550.5 | 229 | 13.5 | 9.65 | 7.725985 | 14.425 | 5 | 10.75 | 49.5 | 42 | 5.94386849 | 3.044085999 | 3100 | 2350 | -10.06844195 | 15.3255 | 185 | 4432.5 | 14.65 | 543.25 | 0.595 | 5.5 | 51.5 | 197 | 1.665 | 118.39644 | 25.19 | 0.2945 | 75.5 | 1.3355 | 9.05 | 0.2945 | 6.088171999 | 25.23 | 14.91204726 | 6 | 4.93 | 145 | 4.169391995 | 16.18 | 761 | 1.77 | 80.2 | 170 | 8 | 7 | 1.34 | 16650 | -8.28548436 | 0 | 18.12 | 3290 | 19 | 11.2 | 7.9024 | 18.12 | 6 | 13.1 | 73 | 60 | 6.45149343 | 3.309248619 | 4800 | 2400 | -8.28548436 | 30.651 | 200 | 5731 | 17.6 | 737 | 0.64 | 7 | 55 | 211 | 1.83 | 180.94788 | 36.57 | 0.449 | 82 | 1.43 | 11.8 | 0.449 | 6.618497239 | 25.36 | 18.04672956 | 5 | 4.05 | 3 | 125 | 3.501224062 | 16.18 | 759.3 | 1.63 | 57.5 | 132 | 5 | 4 | 1.17 | 7874 | 0 | 10.73 | 1811 | 229 | 8 | 8.1 | 7.54957 | 10.73 | 4 | 8.4 | 26 | 24 | 5.43624355 | 2.778923379 | 1400 | 2300 | 30.651 | 170 | 3134 | 11.7 | 349.5 | 0.55 | 4 | 48 | 183 | 1.5 | 55.845 | 13.81 | 0.14 | 69 | 1.241 | 6.3 | 0.14 | 5.557846759 | 25.1 | 11.77736497 | 1 | 0.88 | 3 | 20 | 0.668167933 | 0 | 1.7 | 0.14 | 22.7 | 38 | 3 | 3 | 0.17 | 8776 | 7.39 | 1479 | 0 | 11 | 3.1 | 0.35283 | 7.39 | 2 | 4.7 | 47 | 36 | 1.01524988 | 0.53032524 | 3400 | 100 | 0 | 30 | 2597 | 5.9 | 387.5 | 0.09 | 7 | 28 | 0.33 | 125.10288 | 22.76 | 0.309 | 13 | 0.189 | 5.5 | 0.309 | 1.06065048 | 0.26 | 6.26936459 | 6 | 4.93 | 6 | 125 | 3.501224062 | 759.3 | 1.77 | 80.2 | 132 | 8 | 4 | 1.17 | 7874 | 0 | 10.73 | 1811 | 8 | 11.2 | 7.9024 | 10.73 | 4 | 8.4 | 26 | 24 | 6.45149343 | 2.778923379 | 1400 | 2400 | 3134 | 11.7 | 349.5 | 0.55 | 55 | 211 | 1.83 | 55.845 | 13.81 | 0.449 | 82 | 1.241 | 11.8 | 0.449 | 5.557846759 | 25.1 | 11.77736497 | 5 | 3 | 145 | 4.169391995 | 761 | 57.5 | 170 | 5 | 7 | 1.34 | 16650 | -11.85139954 | 0 | 18.12 | 3290 | 229 | 19 | 8.1 | 7.54957 | 18.12 | 6 | 13.1 | 73 | 5.43624355 | 3.309248619 | -11.85139954 | 5731 | 17.6 | 737 | 0.64 | 7 | 48 | 183 | 1.5 | 180.94788 | 36.57 | 0.14 | 1.43 | 6.3 | 6.618497239 | 18.04672956
6.5 | 5.065 | 5.5 | 131 | 3.692922313 | 8.09 | 759.65 | 1.81 | 64.05 | 141.5 | 7.5 | 2 | 4.5 | 1.225 | 14447 | -10.1936312 | 0.0725 | 12.765 | 2635 | 211.5 | 14.5 | 8.5 | 7.86796 | 12.6925 | 5 | 9.05 | 50.5 | 19 | 7.59909544 | 2.931074382 | 2350 | 2850 | -10.35125606 | 15.3255 | 270 | 4501.5 | 13.2 | 528.3 | 0.54 | 4.5 | 54.5 | 336 | 1.865 | 121.026 | 23.945 | 0.293 | 130 | 1.3055 | 9 | 0.293 | 5.872284127 | 25.29 | 13.2438496 | 7 | 5.2 | 137 | 3.884620563 | 16.18 | 760 | 1.85 | 80.2 | 151 | 8 | 5 | 1.28 | 21020 | -8.28548436 | 0.145 | 14.8 | 3459 | 21 | 11.2 | 7.9024 | 14.655 | 6 | 9.7 | 75 | 24 | 8.74669745 | 3.083225384 | 3300 | 3300 | -8.28548436 | 30.651 | 370 | 5869 | 14.7 | 707.1 | 0.55 | 5 | 55 | 461 | 1.9 | 186.207 | 34.08 | 0.449 | 178 | 1.37 | 11.8 | 0.449 | 6.186721495 | 25.48 | 14.71033423 | 6 | 4.93 | 5 | 125 | 3.501224062 | 16.18 | 759.3 | 1.77 | 47.9 | 132 | 7 | 4 | 1.17 | 7874 | 0.145 | 10.73 | 1811 | 194 | 8 | 5.8 | 7.83352 | 10.73 | 4 | 8.4 | 26 | 14 | 6.45149343 | 2.778923379 | 1400 | 2400 | 30.651 | 170 | 3134 | 11.7 | 349.5 | 0.53 | 4 | 54 | 211 | 1.83 | 55.845 | 13.81 | 0.137 | 82 | 1.241 | 6.2 | 0.137 | 5.557846759 | 25.1 | 11.77736497 | 1 | 0.27 | 1 | 12 | 0.383396501 | 0 | 0.7 | 0.08 | 32.3 | 19 | 1 | 1 | 0.11 | 13146 | 4.07 | 1648 | 35 | 13 | 5.4 | 0.06888 | 3.925 | 2 | 1.3 | 49 | 10 | 2.29520402 | 0.304302005 | 1900 | 900 | 0 | 200 | 2735 | 3 | 357.6 | 0.02 | 1 | 250 | 0.07 | 130.362 | 20.27 | 0.312 | 96 | 0.129 | 5.6 | 0.312 | 0.628874736 | 0.38 | 2.93296926 | 6 | 4.93 | 6 | 125 | 3.501224062 | 759.3 | 1.77 | 80.2 | 132 | 8 | 4 | 1.17 | 7874 | 0 | 10.73 | 1811 | 8 | 11.2 | 7.9024 | 10.73 | 4 | 8.4 | 26 | 24 | 6.45149343 | 2.778923379 | 1400 | 2400 | 3134 | 11.7 | 349.5 | 0.55 | 55 | 211 | 1.83 | 55.845 | 13.81 | 0.449 | 82 | 1.241 | 11.8 | 0.449 | 5.557846759 | 25.1 | 11.77736497 | 7 | 5 | 137 | 3.884620563 | 760 | 47.9 | 151 | 7 | 5 | 1.28 | 21020 | -12.10177805 | 0.145 | 14.8 | 3459 | 194 | 21 | 5.8 | 7.83352 | 14.655 | 6 | 9.7 | 75 | 8.74669745 | 3.083225384 | -12.41702777 | 5869 | 14.7 | 707.1 | 0.53 | 5 | 54 | 461 | 1.9 | 186.207 | 34.08 | 0.137 | 1.37 | 6.2 | 6.186721495 | 14.71033423
3 | 5.175 | 9 | 134.5 | 3.756775885 | 19.3445 | 813.4 | 1.66 | 203.85 | 130 | 10.5 | 1.5 | 1.5 | 1.245 | 14104 | -4.31179593 | 0.02 | 13.53 | 1532.665 | 225 | 17.5 | 31.7 | 8.432665 | 13.51 | 5 | 6.3 | 53.5 | 166.87 | 5.550274325 | 2.981754996 | 1250 | 1050 | -4.37800859 | 17.585 | 200 | 3157.5 | 13.85 | 350.965 | 0.77 | 1 | 63.5 | 143.15 | 2.225 | 127.8299845 | 15.015 | 0.286 | 51.5 | 1.344 | 13.8 | 0.2865 | 5.966322965 | 25.744 | 13.94417403 | 3 | 5.2 | 143 | 4.057502731 | 20.521 | 890.1 | 1.75 | 317 | 136 | 11 | 2 | 1.34 | 19300 | -5.43913904 | 0.03 | 16.73 | 1728 | 25 | 48.8 | 9.22553 | 16.7 | 6 | 6.8 | 79 | 222.74 | 6.00475614 | 3.220442052 | 1500 | 1100 | -5.54632457 | 35.17 | 220 | 3186 | 16.9 | 377.5 | 0.85 | 2 | 66 | 208 | 2.54 | 196.966569 | 17.48 | 0.444 | 76 | 1.442 | 14.2 | 0.444 | 6.444738613 | 26.07 | 16.94706362 | 3 | 5.15 | 8 | 126 | 3.456049039 | 18.168 | 736.7 | 1.57 | 90.7 | 124 | 10 | 1 | 1.15 | 8908 | 0.01 | 10.33 | 1337.33 | 225 | 10 | 14.6 | 7.6398 | 10.32 | 4 | 5.8 | 28 | 111 | 5.09579251 | 2.74306794 | 1000 | 1000 | 35.17 | 180 | 3129 | 10.8 | 324.43 | 0.69 | 0 | 61 | 78.3 | 1.91 | 58.6934 | 12.55 | 0.128 | 27 | 1.246 | 13.4 | 0.129 | 5.487907316 | 25.418 | 10.94128444 | 0 | 0.05 | 2 | 17 | 0.601453692 | 2.353 | 153.4 | 0.18 | 226.3 | 12 | 1 | 1 | 0.19 | 10392 | 6.4 | 390.67 | 0 | 15 | 34.2 | 1.58573 | 6.38 | 2 | 1 | 51 | 111.74 | 0.90896363 | 0.477374112 | 500 | 100 | 0 | 40 | 57 | 6.1 | 53.07 | 0.16 | 5 | 129.7 | 0.63 | 138.273169 | 4.93 | 0.316 | 49 | 0.196 | 0.8 | 0.315 | 0.956831297 | 0.652 | 6.005779175 | 3 | 5.2 | 8 | 126 | 3.456049039 | 736.7 | 1.75 | 90.7 | 124 | 10 | 2 | 1.15 | 8908 | 0.01 | 10.33 | 1728 | 10 | 14.6 | 7.6398 | 10.32 | 4 | 6.8 | 28 | 111 | 5.09579251 | 2.74306794 | 1500 | 1000 | 3186 | 10.8 | 377.5 | 0.69 | 61 | 208 | 1.91 | 58.6934 | 17.48 | 0.444 | 76 | 1.246 | 13.4 | 0.444 | 5.487907316 | 26.07 | 10.94128444 | 3 | 10 | 143 | 4.057502731 | 890.1 | 317 | 136 | 11 | 1 | 1.34 | 19300 | -3.18445282 | 0.03 | 16.73 | 1337.33 | 225 | 25 | 48.8 | 9.22553 | 16.7 | 6 | 5.8 | 79 | 6.00475614 | 3.220442052 | -3.20969261 | 3129 | 16.9 | 324.43 | 0.85 | 0 | 66 | 78.3 | 2.54 | 196.966569 | 12.55 | 0.128 | 1.442 | 14.2 | 6.444738613 | 16.94706362
5 | 5.2 | 6.5 | 131.5 | 3.670334801 | 9.084 | 748.35 | 1.8 | 69.3 | 137.5 | 8.5 | 2 | 3.5 | 1.215 | 14964 | -8.770458545 | 0.0775 | 12.565 | 2593.5 | 209.5 | 15.5 | 10.2 | 7.73666 | 12.4875 | 5 | 8.25 | 51.5 | 62.5 | 6.92124498 | 2.913146662 | 2400 | 2150 | -8.981676168 | 17.585 | 275 | 4527.5 | 12.75 | 542.3 | 0.61 | 3.5 | 57.5 | 334.5 | 1.905 | 122.4502 | 25.78 | 0.2905 | 127 | 1.308 | 9.8 | 0.2905 | 5.837314406 | 25.775 | 12.82580934 | 7 | 5.2 | 137 | 3.884620563 | 18.168 | 760 | 1.85 | 90.7 | 151 | 10 | 5 | 1.28 | 21020 | -5.43913904 | 0.145 | 14.8 | 3459 | 21 | 14.6 | 7.83352 | 14.655 | 6 | 9.7 | 75 | 111 | 8.74669745 | 3.083225384 | 3300 | 3300 | -5.54632457 | 35.17 | 370 | 5869 | 14.7 | 707.1 | 0.69 | 5 | 61 | 461 | 1.91 | 186.207 | 34.08 | 0.444 | 178 | 1.37 | 13.4 | 0.444 | 6.186721495 | 26.07 | 14.71033423 | 3 | 5.2 | 5 | 126 | 3.456049039 | 18.168 | 736.7 | 1.75 | 47.9 | 124 | 7 | 2 | 1.15 | 8908 | 0.01 | 10.33 | 1728 | 194 | 10 | 5.8 | 7.6398 | 10.32 | 4 | 6.8 | 28 | 14 | 5.09579251 | 2.74306794 | 1500 | 1000 | 35.17 | 180 | 3186 | 10.8 | 377.5 | 0.53 | 2 | 54 | 208 | 1.9 | 58.6934 | 17.48 | 0.137 | 76 | 1.246 | 6.2 | 0.137 | 5.487907316 | 25.48 | 10.94128444 | 4 | 0 | 3 | 11 | 0.428571524 | 0 | 23.3 | 0.1 | 42.8 | 27 | 3 | 3 | 0.13 | 12112 | 4.47 | 1731 | 31 | 11 | 8.8 | 0.19372 | 4.335 | 2 | 2.9 | 47 | 97 | 3.65090494 | 0.340157444 | 1800 | 2300 | 0 | 190 | 2683 | 3.9 | 329.6 | 0.16 | 7 | 253 | 0.01 | 127.5136 | 16.6 | 0.307 | 102 | 0.124 | 7.2 | 0.307 | 0.698814179 | 0.59 | 3.769049788 | 3 | 5.2 | 8 | 126 | 3.456049039 | 736.7 | 1.75 | 90.7 | 124 | 10 | 2 | 1.15 | 8908 | 0.01 | 10.33 | 1728 | 10 | 14.6 | 7.6398 | 10.32 | 4 | 6.8 | 28 | 111 | 5.09579251 | 2.74306794 | 1500 | 1000 | 3186 | 10.8 | 377.5 | 0.69 | 61 | 208 | 1.91 | 58.6934 | 17.48 | 0.444 | 76 | 1.246 | 13.4 | 0.444 | 5.487907316 | 26.07 | 10.94128444 | 7 | 5 | 137 | 3.884620563 | 760 | 47.9 | 151 | 7 | 5 | 1.28 | 21020 | -12.10177805 | 0.145 | 14.8 | 3459 | 194 | 21 | 5.8 | 7.83352 | 14.655 | 6 | 9.7 | 75 | 8.74669745 | 3.083225384 | -12.41702777 | 5869 | 14.7 | 707.1 | 0.53 | 5 | 54 | 461 | 1.9 | 186.207 | 34.08 | 0.137 | 1.37 | 6.2 | 6.186721495 | 14.71033423
4 | 4.625 | 5.5 | 135.5 | 3.812720517 | 9.084 | 748.85 | 1.69 | 74.1 | 147 | 7.5 | 2 | 4.5 | 1.245 | 12779 | -8.64526929 | 0.005 | 14.225 | 2509 | 227 | 14.5 | 11.35 | 7.594685 | 14.22 | 5 | 9.95 | 50.5 | 85.5 | 5.26601803 | 3.026158279 | 3150 | 1650 | -8.698862055 | 17.585 | 190 | 4458.5 | 14.2 | 557.25 | 0.665 | 4.5 | 54.5 | 195.5 | 1.705 | 119.82064 | 27.025 | 0.292 | 72.5 | 1.338 | 9.85 | 0.292 | 6.053202278 | 25.715 | 14.494007 | 5 | 5.2 | 145 | 4.169391995 | 18.168 | 761 | 1.75 | 90.7 | 170 | 10 | 7 | 1.34 | 16650 | -5.43913904 | 0.01 | 18.12 | 3290 | 19 | 14.6 | 7.6398 | 18.12 | 6 | 13.1 | 73 | 111 | 5.43624355 | 3.309248619 | 4800 | 2300 | -5.54632457 | 35.17 | 200 | 5731 | 17.6 | 737 | 0.69 | 7 | 61 | 208 | 1.91 | 180.94788 | 36.57 | 0.444 | 76 | 1.43 | 13.4 | 0.444 | 6.618497239 | 26.07 | 18.04672956 | 3 | 4.05 | 3 | 126 | 3.456049039 | 18.168 | 736.7 | 1.63 | 57.5 | 124 | 5 | 2 | 1.15 | 8908 | 0 | 10.33 | 1728 | 225 | 10 | 8.1 | 7.54957 | 10.32 | 4 | 6.8 | 28 | 60 | 5.09579251 | 2.74306794 | 1500 | 1000 | 35.17 | 180 | 3186 | 10.8 | 377.5 | 0.64 | 2 | 48 | 183 | 1.5 | 58.6934 | 17.48 | 0.14 | 69 | 1.246 | 6.3 | 0.14 | 5.487907316 | 25.36 | 10.94128444 | 2 | 1.15 | 5 | 19 | 0.713342956 | 0 | 24.3 | 0.12 | 33.2 | 46 | 5 | 5 | 0.19 | 7742 | 7.79 | 1562 | 4 | 9 | 6.5 | 0.09023 | 7.8 | 2 | 6.3 | 45 | 51 | 0.34045104 | 0.566180679 | 3300 | 1300 | 0 | 20 | 2545 | 6.8 | 359.5 | 0.05 | 13 | 25 | 0.41 | 122.25448 | 19.09 | 0.304 | 7 | 0.184 | 7.1 | 0.304 | 1.130589923 | 0.71 | 7.105445117 | 3 | 5.2 | 8 | 126 | 3.456049039 | 736.7 | 1.75 | 90.7 | 124 | 10 | 2 | 1.15 | 8908 | 0.01 | 10.33 | 1728 | 10 | 14.6 | 7.6398 | 10.32 | 4 | 6.8 | 28 | 111 | 5.09579251 | 2.74306794 | 1500 | 1000 | 3186 | 10.8 | 377.5 | 0.69 | 61 | 208 | 1.91 | 58.6934 | 17.48 | 0.444 | 76 | 1.246 | 13.4 | 0.444 | 5.487907316 | 26.07 | 10.94128444 | 5 | 3 | 145 | 4.169391995 | 761 | 57.5 | 170 | 5 | 7 | 1.34 | 16650 | -11.85139954 | 0 | 18.12 | 3290 | 229 | 19 | 8.1 | 7.54957 | 18.12 | 6 | 13.1 | 73 | 5.43624355 | 3.309248619 | -11.85139954 | 5731 | 17.6 | 737 | 0.64 | 7 | 48 | 183 | 1.5 | 180.94788 | 36.57 | 0.14 | 1.43 | 6.3 | 6.618497239 | 18.04672956
4.5 | 5 | 6 | 130.5 | 3.730105687 | 9.084 | 753.35 | 1.78 | 132.35 | 143 | 8 | 2 | 4 | 1.225 | 14079 | -9.19896983 | 0.005 | 13.19 | 2711.5 | 227 | 15 | 16.4 | 7.751915 | 13.185 | 5 | 8.95 | 51 | 85.5 | 6.23763451 | 2.960586846 | 2900 | 4000 | -9.252562595 | 17.585 | 245 | 4507 | 13.3 | 400.04 | 0.645 | 4 | 56 | 304.5 | 2.135 | 121.2667 | 34.895 | 0.287 | 118.5 | 1.308 | 8.95 | 0.288 | 5.922059409 | 25.17 | 13.40000943 | 6 | 5.2 | 135 | 4.004162334 | 18.168 | 770 | 1.81 | 174 | 162 | 10 | 6 | 1.3 | 19250 | -5.43913904 | 0.01 | 16.05 | 3695 | 20 | 18.2 | 7.86403 | 16.05 | 6 | 11.1 | 74 | 111 | 7.37947651 | 3.178105751 | 4300 | 7000 | -5.54632457 | 35.17 | 310 | 5828 | 15.8 | 422.58 | 0.69 | 6 | 61 | 401 | 2.36 | 183.84 | 52.31 | 0.444 | 161 | 1.37 | 13.4 | 0.444 | 6.356211501 | 26.07 | 15.85873442 | 3 | 4.8 | 4 | 126 | 3.456049039 | 18.168 | 736.7 | 1.75 | 90.7 | 124 | 6 | 2 | 1.15 | 8908 | 0 | 10.33 | 1728 | 225 | 10 | 14.6 | 7.6398 | 10.32 | 4 | 6.8 | 28 | 60 | 5.09579251 | 2.74306794 | 1500 | 1000 | 35.17 | 180 | 3186 | 10.8 | 377.5 | 0.6 | 2 | 51 | 208 | 1.91 | 58.6934 | 17.48 | 0.13 | 76 | 1.246 | 4.5 | 0.132 | 5.487907316 | 24.27 | 10.94128444 | 3 | 0.4 | 4 | 9 | 0.548113295 | 0 | 33.3 | 0.06 | 83.3 | 38 | 4 | 4 | 0.15 | 10342 | 5.72 | 1967 | 4 | 10 | 3.6 | 0.22423 | 5.73 | 2 | 4.3 | 46 | 51 | 2.283684 | 0.435037811 | 2800 | 6000 | 0 | 130 | 2642 | 5 | 45.08 | 0.09 | 10 | 193 | 0.45 | 125.1466 | 34.83 | 0.314 | 85 | 0.124 | 8.9 | 0.312 | 0.868304185 | 1.8 | 4.917449982 | 3 | 5.2 | 8 | 126 | 3.456049039 | 736.7 | 1.75 | 90.7 | 124 | 10 | 2 | 1.15 | 8908 | 0.01 | 10.33 | 1728 | 10 | 14.6 | 7.6398 | 10.32 | 4 | 6.8 | 28 | 111 | 5.09579251 | 2.74306794 | 1500 | 1000 | 3186 | 10.8 | 377.5 | 0.69 | 61 | 208 | 1.91 | 58.6934 | 17.48 | 0.444 | 76 | 1.246 | 13.4 | 0.444 | 5.487907316 | 26.07 | 10.94128444 | 6 | 4 | 135 | 4.004162334 | 770 | 174 | 162 | 6 | 6 | 1.3 | 19250 | -12.95880062 | 0 | 16.05 | 3695 | 229 | 20 | 18.2 | 7.86403 | 16.05 | 6 | 11.1 | 74 | 7.37947651 | 3.178105751 | -12.95880062 | 5828 | 15.8 | 422.58 | 0.6 | 6 | 51 | 401 | 2.36 | 183.84 | 52.31 | 0.13 | 1.37 | 4.5 | 6.356211501 | 15.85873442
5 | 4.125 | 3 | 146.5 | 4.265620925 | 6.565 | 715 | 1.61 | 98.35 | 168.5 | 5 | 2 | 7 | 1.375 | 12880.5 | -10.71303775 | -0.2225 | 19.4 | 2911.5 | 211.5 | 12 | 10.25 | 7.248965 | 19.6225 | 5.5 | 14.5 | 57 | 55 | 5.80376358 | 3.385625572 | 3450 | 5200 | -10.75237959 | 11.495 | 155 | 5255 | 19.5 | 506.54 | 0.72 | 7 | 47.5 | 247.5 | 1.845 | 137.532 | 36.655 | 0.204 | 97 | 1.485 | 5.1 | 0.205 | 6.748124241 | 24.815 | 19.56233885 | 6 | 4.8 | 158 | 4.527079516 | 13.13 | 770 | 1.81 | 174 | 175 | 6 | 8 | 1.45 | 19250 | -8.46727487 | -0.445 | 22.75 | 3695 | 20 | 18.2 | 7.86403 | 23.195 | 6 | 17.9 | 74 | 60 | 7.37947651 | 3.593145393 | 4300 | 7000 | -8.545958555 | 22.99 | 310 | 5828 | 23.2 | 590.5 | 0.84 | 8 | 51 | 401 | 2.36 | 183.84 | 52.31 | 0.278 | 161 | 1.6 | 5.7 | 0.278 | 7.140036982 | 25.36 | 23.26594327 | 4 | 3.45 | 2 | 135 | 4.004162334 | 13.13 | 660 | 1.41 | 22.7 | 162 | 4 | 6 | 1.3 | 6511 | -0.445 | 16.05 | 2128 | 194 | 4 | 2.3 | 6.6339 | 16.05 | 5 | 11.1 | 40 | 50 | 4.22805065 | 3.178105751 | 2600 | 3400 | 22.99 | 310 | 4682 | 15.8 | 422.58 | 0.6 | 6 | 44 | 94 | 1.33 | 91.224 | 21 | 0.13 | 33 | 1.37 | 4.5 | 0.132 | 6.356211501 | 24.27 | 15.85873442 | 2 | 1.35 | 2 | 23 | 0.522917182 | 0 | 110 | 0.4 | 151.3 | 13 | 2 | 2 | 0.15 | 12739 | 6.7 | 1567 | 35 | 16 | 15.9 | 1.23013 | 7.145 | 1 | 6.8 | 34 | 10 | 3.15142586 | 0.415039642 | 1700 | 3600 | 0 | 0 | 1146 | 7.4 | 167.92 | 0.24 | 7 | 307 | 1.03 | 92.616 | 31.31 | 0.148 | 128 | 0.23 | 1.2 | 0.146 | 0.783825481 | 1.09 | 7.407208845 | 4 | 3.45 | 2 | 158 | 4.527079516 | 660 | 1.41 | 22.7 | 175 | 4 | 8 | 1.45 | 6511 | -0.445 | 22.75 | 2128 | 4 | 2.3 | 6.6339 | 23.195 | 5 | 17.9 | 40 | 50 | 4.22805065 | 3.593145393 | 2600 | 3400 | 4682 | 23.2 | 590.5 | 0.84 | 44 | 94 | 1.33 | 91.224 | 21 | 0.278 | 33 | 1.6 | 5.7 | 0.278 | 7.140036982 | 25.36 | 23.26594327 | 6 | 4 | 135 | 4.004162334 | 770 | 174 | 162 | 6 | 6 | 1.3 | 19250 | -12.95880062 | 0 | 16.05 | 3695 | 229 | 20 | 18.2 | 7.86403 | 16.05 | 6 | 11.1 | 74 | 7.37947651 | 3.178105751 | -12.95880062 | 5828 | 15.8 | 422.58 | 0.6 | 6 | 51 | 401 | 2.36 | 183.84 | 52.31 | 0.13 | 1.37 | 4.5 | 6.356211501 | 15.85873442
3.5 | 4.3 | 6 | 150.5 | 4.292291124 | 16.8255 | 775.05 | 1.49 | 169.85 | 155.5 | 7.5 | 1.5 | 4.5 | 1.395 | 12905.5 | -5.825863845 | -0.2075 | 19.74 | 1732.665 | 209.5 | 14.5 | 25.55 | 7.929715 | 19.9475 | 5.5 | 11.85 | 59.5 | 136.37 | 5.116403395 | 3.406793723 | 1800 | 2250 | -5.877825583 | 11.495 | 110 | 3905.5 | 20.05 | 457.465 | 0.845 | 4 | 55 | 86.15 | 1.935 | 144.0952845 | 16.775 | 0.203 | 30 | 1.521 | 9.95 | 0.2035 | 6.792387798 | 25.389 | 20.10650344 | 4 | 5.15 | 158 | 4.527079516 | 20.521 | 890.1 | 1.57 | 317 | 175 | 11 | 8 | 1.45 | 19300 | -8.46727487 | -0.445 | 22.75 | 2128 | 25 | 48.8 | 9.22553 | 23.195 | 6 | 17.9 | 79 | 222.74 | 6.00475614 | 3.593145393 | 2600 | 3400 | -8.545958555 | 22.99 | 220 | 4682 | 23.2 | 590.5 | 0.85 | 8 | 66 | 94 | 2.54 | 196.966569 | 21 | 0.278 | 33 | 1.6 | 14.2 | 0.278 | 7.140036982 | 25.418 | 23.26594327 | 3 | 3.45 | 2 | 143 | 4.057502731 | 13.13 | 660 | 1.41 | 22.7 | 136 | 4 | 1 | 1.34 | 6511 | -0.445 | 16.73 | 1337.33 | 194 | 4 | 2.3 | 6.6339 | 16.7 | 5 | 5.8 | 40 | 50 | 4.22805065 | 3.220442052 | 1000 | 1100 | 22.99 | 220 | 3129 | 16.9 | 324.43 | 0.84 | 0 | 44 | 78.3 | 1.33 | 91.224 | 12.55 | 0.128 | 27 | 1.442 | 5.7 | 0.129 | 6.444738613 | 25.36 | 16.94706362 | 1 | 1.7 | 8 | 15 | 0.469576785 | 7.391 | 230.1 | 0.16 | 294.3 | 39 | 7 | 7 | 0.11 | 12789 | 6.02 | 790.67 | 31 | 21 | 46.5 | 2.59163 | 6.495 | 1 | 12.1 | 39 | 172.74 | 1.77670549 | 0.372703341 | 1600 | 2300 | 0 | 0 | 1553 | 6.3 | 266.07 | 0.01 | 22 | 15.7 | 1.21 | 105.742569 | 8.45 | 0.15 | 6 | 0.158 | 8.5 | 0.149 | 0.695298369 | 0.058 | 6.318879653 | 4 | 3.45 | 2 | 158 | 4.527079516 | 660 | 1.41 | 22.7 | 175 | 4 | 8 | 1.45 | 6511 | -0.445 | 22.75 | 2128 | 4 | 2.3 | 6.6339 | 23.195 | 5 | 17.9 | 40 | 50 | 4.22805065 | 3.593145393 | 2600 | 3400 | 4682 | 23.2 | 590.5 | 0.84 | 44 | 94 | 1.33 | 91.224 | 21 | 0.278 | 33 | 1.6 | 5.7 | 0.278 | 7.140036982 | 25.36 | 23.26594327 | 3 | 10 | 143 | 4.057502731 | 890.1 | 317 | 136 | 11 | 1 | 1.34 | 19300 | -3.18445282 | 0.03 | 16.73 | 1337.33 | 225 | 25 | 48.8 | 9.22553 | 16.7 | 6 | 5.8 | 79 | 6.00475614 | 3.220442052 | -3.20969261 | 3129 | 16.9 | 324.43 | 0.85 | 0 | 66 | 78.3 | 2.54 | 196.966569 | 12.55 | 0.128 | 1.442 | 14.2 | 6.444738613 | 16.94706362
4.5 | 3.75 | 2.5 | 151.5 | 4.348235755 | 6.565 | 710.5 | 1.52 | 40.1 | 172.5 | 4.5 | 2 | 7.5 | 1.395 | 11580.5 | -10.15933721 | -0.2225 | 20.435 | 2709 | 211.5 | 11.5 | 5.2 | 7.091735 | 20.6575 | 5.5 | 15.5 | 56.5 | 55 | 4.8321471 | 3.451197006 | 3700 | 2850 | -10.19867905 | 11.495 | 100 | 5206.5 | 20.4 | 663.75 | 0.74 | 7.5 | 46 | 138.5 | 1.415 | 136.08594 | 28.785 | 0.209 | 51 | 1.515 | 6 | 0.209 | 6.879267111 | 25.36 | 20.65633641 | 5 | 4.05 | 158 | 4.527079516 | 13.13 | 761 | 1.63 | 57.5 | 175 | 5 | 8 | 1.45 | 16650 | -8.46727487 | -0.445 | 22.75 | 3290 | 19 | 8.1 | 7.54957 | 23.195 | 6 | 17.9 | 73 | 60 | 5.43624355 | 3.593145393 | 4800 | 3400 | -8.545958555 | 22.99 | 200 | 5731 | 23.2 | 737 | 0.84 | 8 | 48 | 183 | 1.5 | 180.94788 | 36.57 | 0.278 | 69 | 1.6 | 6.3 | 0.278 | 7.140036982 | 25.36 | 23.26594327 | 4 | 3.45 | 2 | 145 | 4.169391995 | 13.13 | 660 | 1.41 | 22.7 | 170 | 4 | 7 | 1.34 | 6511 | -0.445 | 18.12 | 2128 | 194 | 4 | 2.3 | 6.6339 | 18.12 | 5 | 13.1 | 40 | 50 | 4.22805065 | 3.309248619 | 2600 | 2300 | 22.99 | 200 | 4682 | 17.6 | 590.5 | 0.64 | 7 | 44 | 94 | 1.33 | 91.224 | 21 | 0.14 | 33 | 1.43 | 5.7 | 0.14 | 6.618497239 | 25.36 | 18.04672956 | 1 | 0.6 | 1 | 13 | 0.357687521 | 0 | 101 | 0.22 | 34.8 | 5 | 1 | 1 | 0.11 | 10139 | 4.63 | 1162 | 35 | 15 | 5.8 | 0.91567 | 5.075 | 1 | 4.8 | 33 | 10 | 1.2081929 | 0.283896774 | 2200 | 1100 | 0 | 0 | 1049 | 5.6 | 146.5 | 0.2 | 4 | 89 | 0.17 | 89.72388 | 15.57 | 0.138 | 36 | 0.17 | 0.6 | 0.138 | 0.521539743 | 0 | 5.21921371 | 4 | 3.45 | 2 | 158 | 4.527079516 | 660 | 1.41 | 22.7 | 175 | 4 | 8 | 1.45 | 6511 | -0.445 | 22.75 | 2128 | 4 | 2.3 | 6.6339 | 23.195 | 5 | 17.9 | 40 | 50 | 4.22805065 | 3.593145393 | 2600 | 3400 | 4682 | 23.2 | 590.5 | 0.84 | 44 | 94 | 1.33 | 91.224 | 21 | 0.278 | 33 | 1.6 | 5.7 | 0.278 | 7.140036982 | 25.36 | 23.26594327 | 5 | 3 | 145 | 4.169391995 | 761 | 57.5 | 170 | 5 | 7 | 1.34 | 16650 | -11.85139954 | 0 | 18.12 | 3290 | 229 | 19 | 8.1 | 7.54957 | 18.12 | 6 | 13.1 | 73 | 5.43624355 | 3.309248619 | -11.85139954 | 5731 | 17.6 | 737 | 0.64 | 7 | 48 | 183 | 1.5 | 180.94788 | 36.57 | 0.14 | 1.43 | 6.3 | 6.618497239 | 18.04672956