## Sheet1
valence_composition_average | phi_composition_average | NdValence_composition_average | MiracleRadius_composition_average | GSestFCClatcnt_composition_average | SecondIonizationEnergy_composition_average | IonizationEnergy_composition_average | n_ws^third_composition_average | ThermalConductivity_composition_average | CovalentRadius_composition_average | Column_composition_average | NsValence_composition_average | NUnfilled_composition_average | CovalentRadii_composition_average | Density_composition_average | BCCenergy_pa_composition_average | BCCvolume_padiff_composition_average | BCCvolume_pa_composition_average | MeltingT_composition_average | SpaceGroupNumber_composition_average | NValance_composition_average | ElectricalConductivity_composition_average | FirstIonizationEnergy_composition_average | GSvolume_pa_composition_average | Row_composition_average | Polarizability_composition_average | AtomicNumber_composition_average | ElectronAffinity_composition_average | BCCfermi_composition_average | GSestBCClatcnt_composition_average | HHIr_composition_average | HHIp_composition_average | GSenergy_pa_composition_average | ThirdIonizationEnergy_composition_average | BulkModulus_composition_average | BoilingT_composition_average | ICSDVolume_composition_average | HeatVaporization_composition_average | IonicRadii_composition_average | NdUnfilled_composition_average | MendeleevNumber_composition_average | ElasticModulus_composition_average | Electronegativity_composition_average | AtomicWeight_composition_average | HeatFusion_composition_average | SpecificHeatCapacity_composition_average | ShearModulus_composition_average | AtomicRadii_composition_average | ThermalExpansionCoefficient_composition_average | HeatCapacityMass_composition_average | BCCefflatcnt_composition_average | HeatCapacityMolar_composition_average | AtomicVolume_composition_average | valence_max_value | phi_max_value | MiracleRadius_max_value | GSestFCClatcnt_max_value | SecondIonizationEnergy_max_value | IonizationEnergy_max_value | n_ws^third_max_value | ThermalConductivity_max_value | CovalentRadius_max_value | Column_max_value | NUnfilled_max_value | CovalentRadii_max_value | Density_max_value | BCCenergy_pa_max_value | BCCvolume_padiff_max_value | BCCvolume_pa_max_value | MeltingT_max_value | NValance_max_value | ElectricalConductivity_max_value | FirstIonizationEnergy_max_value | GSvolume_pa_max_value | Row_max_value | Polarizability_max_value | AtomicNumber_max_value | ElectronAffinity_max_value | BCCfermi_max_value | GSestBCClatcnt_max_value | HHIr_max_value | HHIp_max_value | GSenergy_pa_max_value | ThirdIonizationEnergy_max_value | BulkModulus_max_value | BoilingT_max_value | ICSDVolume_max_value | HeatVaporization_max_value | IonicRadii_max_value | NdUnfilled_max_value | MendeleevNumber_max_value | ElasticModulus_max_value | Electronegativity_max_value | AtomicWeight_max_value | HeatFusion_max_value | SpecificHeatCapacity_max_value | ShearModulus_max_value | AtomicRadii_max_value | ThermalExpansionCoefficient_max_value | HeatCapacityMass_max_value | BCCefflatcnt_max_value | HeatCapacityMolar_max_value | AtomicVolume_max_value | valence_min_value | phi_min_value | NdValence_min_value | MiracleRadius_min_value | GSestFCClatcnt_min_value | SecondIonizationEnergy_min_value | IonizationEnergy_min_value | n_ws^third_min_value | ThermalConductivity_min_value | CovalentRadius_min_value | Column_min_value | NUnfilled_min_value | CovalentRadii_min_value | Density_min_value | BCCvolume_padiff_min_value | BCCvolume_pa_min_value | MeltingT_min_value | SpaceGroupNumber_min_value | NValance_min_value | ElectricalConductivity_min_value | FirstIonizationEnergy_min_value | GSvolume_pa_min_value | Row_min_value | Polarizability_min_value | AtomicNumber_min_value | ElectronAffinity_min_value | BCCfermi_min_value | GSestBCClatcnt_min_value | HHIr_min_value | HHIp_min_value | ThirdIonizationEnergy_min_value | BulkModulus_min_value | BoilingT_min_value | ICSDVolume_min_value | HeatVaporization_min_value | IonicRadii_min_value | NdUnfilled_min_value | MendeleevNumber_min_value | ElasticModulus_min_value | Electronegativity_min_value | AtomicWeight_min_value | HeatFusion_min_value | SpecificHeatCapacity_min_value | ShearModulus_min_value | AtomicRadii_min_value | ThermalExpansionCoefficient_min_value | HeatCapacityMass_min_value | BCCefflatcnt_min_value | HeatCapacityMolar_min_value | AtomicVolume_min_value | valence_difference | phi_difference | NdValence_difference | MiracleRadius_difference | GSestFCClatcnt_difference | SecondIonizationEnergy_difference | IonizationEnergy_difference | n_ws^third_difference | ThermalConductivity_difference | CovalentRadius_difference | Column_difference | NUnfilled_difference | CovalentRadii_difference | Density_difference | BCCvolume_pa_difference | MeltingT_difference | SpaceGroupNumber_difference | NValance_difference | ElectricalConductivity_difference | FirstIonizationEnergy_difference | GSvolume_pa_difference | Row_difference | Polarizability_difference | AtomicNumber_difference | ElectronAffinity_difference | BCCfermi_difference | GSestBCClatcnt_difference | HHIr_difference | HHIp_difference | ThirdIonizationEnergy_difference | BulkModulus_difference | BoilingT_difference | ICSDVolume_difference | HeatVaporization_difference | IonicRadii_difference | MendeleevNumber_difference | ElasticModulus_difference | Electronegativity_difference | AtomicWeight_difference | HeatFusion_difference | SpecificHeatCapacity_difference | ShearModulus_difference | AtomicRadii_difference | ThermalExpansionCoefficient_difference | HeatCapacityMass_difference | BCCefflatcnt_difference | HeatCapacityMolar_difference | AtomicVolume_difference | Site1_valence | Site1_phi | Site1_NdValence | Site1_MiracleRadius | Site1_GSestFCClatcnt | Site1_IonizationEnergy | Site1_n_ws^third | Site1_ThermalConductivity | Site1_CovalentRadius | Site1_Column | Site1_NUnfilled | Site1_CovalentRadii | Site1_Density | Site1_BCCvolume_padiff | Site1_BCCvolume_pa | Site1_MeltingT | Site1_NValance | Site1_ElectricalConductivity | Site1_FirstIonizationEnergy | Site1_GSvolume_pa | Site1_Row | Site1_Polarizability | Site1_AtomicNumber | Site1_ElectronAffinity | Site1_BCCfermi | Site1_GSestBCClatcnt | Site1_HHIr | Site1_HHIp | Site1_BoilingT | Site1_ICSDVolume | Site1_HeatVaporization | Site1_IonicRadii | Site1_MendeleevNumber | Site1_ElasticModulus | Site1_Electronegativity | Site1_AtomicWeight | Site1_HeatFusion | Site1_SpecificHeatCapacity | Site1_ShearModulus | Site1_AtomicRadii | Site1_ThermalExpansionCoefficient | Site1_HeatCapacityMass | Site1_BCCefflatcnt | Site1_HeatCapacityMolar | Site1_AtomicVolume | Site2_valence | Site2_NdValence | Site2_MiracleRadius | Site2_GSestFCClatcnt | Site2_IonizationEnergy | Site2_ThermalConductivity | Site2_CovalentRadius | Site2_Column | Site2_NUnfilled | Site2_CovalentRadii | Site2_Density | Site2_BCCenergy_pa | Site2_BCCvolume_padiff | Site2_BCCvolume_pa | Site2_MeltingT | Site2_SpaceGroupNumber | Site2_NValance | Site2_ElectricalConductivity | Site2_FirstIonizationEnergy | Site2_GSvolume_pa | Site2_Row | Site2_Polarizability | Site2_AtomicNumber | Site2_BCCfermi | Site2_GSestBCClatcnt | Site2_GSenergy_pa | Site2_BoilingT | Site2_ICSDVolume | Site2_HeatVaporization | Site2_IonicRadii | Site2_NdUnfilled | Site2_MendeleevNumber | Site2_ElasticModulus | Site2_Electronegativity | Site2_AtomicWeight | Site2_HeatFusion | Site2_SpecificHeatCapacity | Site2_AtomicRadii | Site2_ThermalExpansionCoefficient | Site2_BCCefflatcnt | Site2_AtomicVolume
3 | 5.15 | 10 | 143 | 4.057502731 | 20.521 | 890.1 | 1.57 | 317 | 136 | 11 | 1 | 1 | 1.34 | 19300 | -3.18445282 | 0.03 | 16.73 | 1337.33 | 225 | 25 | 48.8 | 9.22553 | 16.7 | 6 | 5.8 | 79 | 222.74 | 6.00475614 | 3.220442052 | 1000 | 1100 | -3.20969261 | 0 | 220 | 3129 | 16.9 | 324.43 | 0.85 | 0 | 66 | 78.3 | 2.54 | 196.966569 | 12.55 | 0.128 | 27 | 1.442 | 14.2 | 0.129 | 6.444738613 | 25.418 | 16.94706362 | 3 | 5.15 | 143 | 4.057502731 | 20.521 | 890.1 | 1.57 | 317 | 136 | 11 | 1 | 1.34 | 19300 | -3.18445282 | 0.03 | 16.73 | 1337.33 | 25 | 48.8 | 9.22553 | 16.7 | 6 | 5.8 | 79 | 222.74 | 6.00475614 | 3.220442052 | 1000 | 1100 | -3.20969261 | 0 | 220 | 3129 | 16.9 | 324.43 | 0.85 | 0 | 66 | 78.3 | 2.54 | 196.966569 | 12.55 | 0.128 | 27 | 1.442 | 14.2 | 0.129 | 6.444738613 | 25.418 | 16.94706362 | 3 | 5.15 | 10 | 143 | 4.057502731 | 20.521 | 890.1 | 1.57 | 317 | 136 | 11 | 1 | 1.34 | 19300 | 0.03 | 16.73 | 1337.33 | 225 | 25 | 48.8 | 9.22553 | 16.7 | 6 | 5.8 | 79 | 222.74 | 6.00475614 | 3.220442052 | 1000 | 1100 | 0 | 220 | 3129 | 16.9 | 324.43 | 0.85 | 0 | 66 | 78.3 | 2.54 | 196.966569 | 12.55 | 0.128 | 27 | 1.442 | 14.2 | 0.129 | 6.444738613 | 25.418 | 16.94706362 | 0 | 0 | 0 | 0 | 0 | 0 | 0 | 0 | 0 | 0 | 0 | 0 | 0 | 0 | 0 | 0 | 0 | 0 | 0 | 0 | 0 | 0 | 0 | 0 | 0 | 0 | 0 | 0 | 0 | 0 | 0 | 0 | 0 | 0 | 0 | 0 | 0 | 0 | 0 | 0 | 0 | 0 | 0 | 0 | 0 | 0 | 0 | 0 | 3 | 5.15 | 10 | 143 | 4.057502731 | 890.1 | 1.57 | 317 | 136 | 11 | 1 | 1.34 | 19300 | 0.03 | 16.73 | 1337.33 | 25 | 48.8 | 9.22553 | 16.7 | 6 | 5.8 | 79 | 222.74 | 6.00475614 | 3.220442052 | 1000 | 1100 | 3129 | 16.9 | 324.43 | 0.85 | 66 | 78.3 | 2.54 | 196.966569 | 12.55 | 0.128 | 27 | 1.442 | 14.2 | 0.129 | 6.444738613 | 25.418 | 16.94706362 | 3 | 10 | 143 | 4.057502731 | 890.1 | 317 | 136 | 11 | 1 | 1.34 | 19300 | -3.18445282 | 0.03 | 16.73 | 1337.33 | 225 | 25 | 48.8 | 9.22553 | 16.7 | 6 | 5.8 | 79 | 6.00475614 | 3.220442052 | -3.20969261 | 3129 | 16.9 | 324.43 | 0.85 | 0 | 66 | 78.3 | 2.54 | 196.966569 | 12.55 | 0.128 | 1.442 | 14.2 | 6.444738613 | 16.94706362
3 | 5.55 | 7 | 136 | 3.84489682 | 0 | 880 | 1.83 | 147 | 141 | 9 | 2 | 3 | 1.27 | 22560 | -8.22715557 | 0.42 | 14.63 | 2739 | 225 | 23 | 21.3 | 8.96702 | 14.21 | 6 | 7.6 | 77 | 150 | 9.63998473 | 3.051696628 | 9100 | 5500 | -8.84851145 | 0 | 320 | 4701 | 13.8 | 563.58 | 0.63 | 3 | 60 | 533 | 2.2 | 192.217 | 41.12 | 0.13 | 210 | 1.357 | 6.4 | 0.131 | 6.162942317 | 25.1 | 14.14855047 | 3 | 5.55 | 136 | 3.84489682 | 0 | 880 | 1.83 | 147 | 141 | 9 | 3 | 1.27 | 22560 | -8.22715557 | 0.42 | 14.63 | 2739 | 23 | 21.3 | 8.96702 | 14.21 | 6 | 7.6 | 77 | 150 | 9.63998473 | 3.051696628 | 9100 | 5500 | -8.84851145 | 0 | 320 | 4701 | 13.8 | 563.58 | 0.63 | 3 | 60 | 533 | 2.2 | 192.217 | 41.12 | 0.13 | 210 | 1.357 | 6.4 | 0.131 | 6.162942317 | 25.1 | 14.14855047 | 3 | 5.55 | 7 | 136 | 3.84489682 | 0 | 880 | 1.83 | 147 | 141 | 9 | 3 | 1.27 | 22560 | 0.42 | 14.63 | 2739 | 225 | 23 | 21.3 | 8.96702 | 14.21 | 6 | 7.6 | 77 | 150 | 9.63998473 | 3.051696628 | 9100 | 5500 | 0 | 320 | 4701 | 13.8 | 563.58 | 0.63 | 3 | 60 | 533 | 2.2 | 192.217 | 41.12 | 0.13 | 210 | 1.357 | 6.4 | 0.131 | 6.162942317 | 25.1 | 14.14855047 | 0 | 0 | 0 | 0 | 0 | 0 | 0 | 0 | 0 | 0 | 0 | 0 | 0 | 0 | 0 | 0 | 0 | 0 | 0 | 0 | 0 | 0 | 0 | 0 | 0 | 0 | 0 | 0 | 0 | 0 | 0 | 0 | 0 | 0 | 0 | 0 | 0 | 0 | 0 | 0 | 0 | 0 | 0 | 0 | 0 | 0 | 0 | 0 | 3 | 5.55 | 7 | 136 | 3.84489682 | 880 | 1.83 | 147 | 141 | 9 | 3 | 1.27 | 22560 | 0.42 | 14.63 | 2739 | 23 | 21.3 | 8.96702 | 14.21 | 6 | 7.6 | 77 | 150 | 9.63998473 | 3.051696628 | 9100 | 5500 | 4701 | 13.8 | 563.58 | 0.63 | 60 | 533 | 2.2 | 192.217 | 41.12 | 0.13 | 210 | 1.357 | 6.4 | 0.131 | 6.162942317 | 25.1 | 14.14855047 | 3 | 7 | 136 | 3.84489682 | 880 | 147 | 141 | 9 | 3 | 1.27 | 22560 | -8.22715557 | 0.42 | 14.63 | 2739 | 225 | 23 | 21.3 | 8.96702 | 14.21 | 6 | 7.6 | 77 | 9.63998473 | 3.051696628 | -8.84851145 | 4701 | 13.8 | 563.58 | 0.63 | 3 | 60 | 533 | 2.2 | 192.217 | 41.12 | 0.13 | 1.357 | 6.4 | 6.162942317 | 14.14855047
4 | 5.65 | 9 | 139 | 3.91660681 | 18.563 | 870 | 1.78 | 71.6 | 136 | 10 | 1 | 2 | 1.3 | 21090 | -5.92513799 | 0.05 | 15.07 | 2041.4 | 225 | 24 | 9.4 | 8.9588 | 15.02 | 6 | 6.5 | 78 | 205.3 | 7.72009177 | 3.108612885 | 9100 | 5500 | -6.02850968 | 0 | 230 | 4098 | 15.1 | 510.45 | 0.63 | 1 | 63 | 175 | 2.28 | 195.084 | 22.175 | 0.13 | 61 | 1.38 | 8.8 | 0.133 | 6.224116959 | 25.86 | 15.36046351 | 4 | 5.65 | 139 | 3.91660681 | 18.563 | 870 | 1.78 | 71.6 | 136 | 10 | 2 | 1.3 | 21090 | -5.92513799 | 0.05 | 15.07 | 2041.4 | 24 | 9.4 | 8.9588 | 15.02 | 6 | 6.5 | 78 | 205.3 | 7.72009177 | 3.108612885 | 9100 | 5500 | -6.02850968 | 0 | 230 | 4098 | 15.1 | 510.45 | 0.63 | 1 | 63 | 175 | 2.28 | 195.084 | 22.175 | 0.13 | 61 | 1.38 | 8.8 | 0.133 | 6.224116959 | 25.86 | 15.36046351 | 4 | 5.65 | 9 | 139 | 3.91660681 | 18.563 | 870 | 1.78 | 71.6 | 136 | 10 | 2 | 1.3 | 21090 | 0.05 | 15.07 | 2041.4 | 225 | 24 | 9.4 | 8.9588 | 15.02 | 6 | 6.5 | 78 | 205.3 | 7.72009177 | 3.108612885 | 9100 | 5500 | 0 | 230 | 4098 | 15.1 | 510.45 | 0.63 | 1 | 63 | 175 | 2.28 | 195.084 | 22.175 | 0.13 | 61 | 1.38 | 8.8 | 0.133 | 6.224116959 | 25.86 | 15.36046351 | 0 | 0 | 0 | 0 | 0 | 0 | 0 | 0 | 0 | 0 | 0 | 0 | 0 | 0 | 0 | 0 | 0 | 0 | 0 | 0 | 0 | 0 | 0 | 0 | 0 | 0 | 0 | 0 | 0 | 0 | 0 | 0 | 0 | 0 | 0 | 0 | 0 | 0 | 0 | 0 | 0 | 0 | 0 | 0 | 0 | 0 | 0 | 0 | 4 | 5.65 | 9 | 139 | 3.91660681 | 870 | 1.78 | 71.6 | 136 | 10 | 2 | 1.3 | 21090 | 0.05 | 15.07 | 2041.4 | 24 | 9.4 | 8.9588 | 15.02 | 6 | 6.5 | 78 | 205.3 | 7.72009177 | 3.108612885 | 9100 | 5500 | 4098 | 15.1 | 510.45 | 0.63 | 63 | 175 | 2.28 | 195.084 | 22.175 | 0.13 | 61 | 1.38 | 8.8 | 0.133 | 6.224116959 | 25.86 | 15.36046351 | 4 | 9 | 139 | 3.91660681 | 870 | 71.6 | 136 | 10 | 2 | 1.3 | 21090 | -5.92513799 | 0.05 | 15.07 | 2041.4 | 225 | 24 | 9.4 | 8.9588 | 15.02 | 6 | 6.5 | 78 | 7.72009177 | 3.108612885 | -6.02850968 | 4098 | 15.1 | 510.45 | 0.63 | 1 | 63 | 175 | 2.28 | 195.084 | 22.175 | 0.13 | 1.38 | 8.8 | 6.224116959 | 15.36046351
3.5 | 5.4 | 9.5 | 141 | 3.987054771 | 19.542 | 880.05 | 1.675 | 194.3 | 136 | 10.5 | 1 | 1.5 | 1.32 | 20195 | -4.554795405 | 0.04 | 15.9 | 1689.365 | 225 | 24.5 | 29.1 | 9.092165 | 15.86 | 6 | 6.15 | 78.5 | 214.02 | 6.862423955 | 3.164527469 | 5050 | 3300 | -4.619101145 | 0 | 225 | 3613.5 | 16 | 417.44 | 0.74 | 0.5 | 64.5 | 126.65 | 2.41 | 196.0252845 | 17.3625 | 0.129 | 44 | 1.411 | 11.5 | 0.131 | 6.334427786 | 25.639 | 16.15376356 | 4 | 5.65 | 143 | 4.057502731 | 20.521 | 890.1 | 1.78 | 317 | 136 | 11 | 2 | 1.34 | 21090 | -5.92513799 | 0.05 | 16.73 | 2041.4 | 25 | 48.8 | 9.22553 | 16.7 | 6 | 6.5 | 79 | 222.74 | 7.72009177 | 3.220442052 | 9100 | 5500 | -6.02850968 | 0 | 230 | 4098 | 16.9 | 510.45 | 0.85 | 1 | 66 | 175 | 2.54 | 196.966569 | 22.175 | 0.13 | 61 | 1.442 | 14.2 | 0.133 | 6.444738613 | 25.86 | 16.94706362 | 3 | 5.15 | 9 | 139 | 3.91660681 | 18.563 | 870 | 1.57 | 71.6 | 136 | 10 | 1 | 1.3 | 19300 | 0.03 | 15.07 | 1337.33 | 225 | 24 | 9.4 | 8.9588 | 15.02 | 6 | 5.8 | 78 | 205.3 | 6.00475614 | 3.108612885 | 1000 | 1100 | 0 | 220 | 3129 | 15.1 | 324.43 | 0.63 | 0 | 63 | 78.3 | 2.28 | 195.084 | 12.55 | 0.128 | 27 | 1.38 | 8.8 | 0.129 | 6.224116959 | 25.418 | 15.36046351 | 1 | 0.5 | 1 | 4 | 0.140895921 | 1.958 | 20.1 | 0.21 | 245.4 | 0 | 1 | 1 | 0.04 | 1790 | 1.66 | 704.07 | 0 | 1 | 39.4 | 0.26673 | 1.68 | 0 | 0.7 | 1 | 17.44 | 1.71533563 | 0.111829167 | 8100 | 4400 | 0 | 10 | 969 | 1.8 | 186.02 | 0.22 | 3 | 96.7 | 0.26 | 1.882569 | 9.625 | 0.002 | 34 | 0.062 | 5.4 | 0.004 | 0.220621654 | 0.442 | 1.58660011 | 4 | 5.65 | 9 | 139 | 3.91660681 | 870 | 1.78 | 71.6 | 136 | 10 | 2 | 1.3 | 21090 | 0.05 | 15.07 | 2041.4 | 24 | 9.4 | 8.9588 | 15.02 | 6 | 6.5 | 78 | 205.3 | 7.72009177 | 3.108612885 | 9100 | 5500 | 4098 | 15.1 | 510.45 | 0.63 | 63 | 175 | 2.28 | 195.084 | 22.175 | 0.13 | 61 | 1.38 | 8.8 | 0.133 | 6.224116959 | 25.86 | 15.36046351 | 3 | 10 | 143 | 4.057502731 | 890.1 | 317 | 136 | 11 | 1 | 1.34 | 19300 | -3.18445282 | 0.03 | 16.73 | 1337.33 | 225 | 25 | 48.8 | 9.22553 | 16.7 | 6 | 5.8 | 79 | 6.00475614 | 3.220442052 | -3.20969261 | 3129 | 16.9 | 324.43 | 0.85 | 0 | 66 | 78.3 | 2.54 | 196.966569 | 12.55 | 0.128 | 1.442 | 14.2 | 6.444738613 | 16.94706362
3.5 | 5.6 | 8 | 137.5 | 3.880751815 | 9.2815 | 875 | 1.805 | 109.3 | 138.5 | 9.5 | 1.5 | 2.5 | 1.285 | 21825 | -7.07614678 | 0.235 | 14.85 | 2390.2 | 225 | 23.5 | 15.35 | 8.96291 | 14.615 | 6 | 7.05 | 77.5 | 177.65 | 8.68003825 | 3.080154757 | 9100 | 5500 | -7.438510565 | 0 | 275 | 4399.5 | 14.45 | 537.015 | 0.63 | 2 | 61.5 | 354 | 2.24 | 193.6505 | 31.6475 | 0.13 | 135.5 | 1.3685 | 7.6 | 0.132 | 6.193529638 | 25.48 | 14.75450699 | 4 | 5.65 | 139 | 3.91660681 | 18.563 | 880 | 1.83 | 147 | 141 | 10 | 3 | 1.3 | 22560 | -5.92513799 | 0.42 | 15.07 | 2739 | 24 | 21.3 | 8.96702 | 15.02 | 6 | 7.6 | 78 | 205.3 | 9.63998473 | 3.108612885 | 9100 | 5500 | -6.02850968 | 0 | 320 | 4701 | 15.1 | 563.58 | 0.63 | 3 | 63 | 533 | 2.28 | 195.084 | 41.12 | 0.13 | 210 | 1.38 | 8.8 | 0.133 | 6.224116959 | 25.86 | 15.36046351 | 3 | 5.55 | 7 | 136 | 3.84489682 | 18.563 | 870 | 1.78 | 71.6 | 136 | 9 | 2 | 1.27 | 21090 | 0.05 | 14.63 | 2041.4 | 225 | 23 | 9.4 | 8.9588 | 14.21 | 6 | 6.5 | 77 | 150 | 7.72009177 | 3.051696628 | 9100 | 5500 | 0 | 230 | 4098 | 13.8 | 510.45 | 0.63 | 1 | 60 | 175 | 2.2 | 192.217 | 22.175 | 0.13 | 61 | 1.357 | 6.4 | 0.131 | 6.162942317 | 25.1 | 14.14855047 | 1 | 0.1 | 2 | 3 | 0.07170999 | 0 | 10 | 0.05 | 75.4 | 5 | 1 | 1 | 0.03 | 1470 | 0.44 | 697.6 | 0 | 1 | 11.9 | 0.00822 | 0.81 | 0 | 1.1 | 1 | 55.3 | 1.91989296 | 0.056916257 | 0 | 0 | 0 | 90 | 603 | 1.3 | 53.13 | 0 | 3 | 358 | 0.08 | 2.867 | 18.945 | 0 | 149 | 0.023 | 2.4 | 0.002 | 0.061174642 | 0.76 | 1.211913038 | 4 | 5.65 | 9 | 139 | 3.91660681 | 870 | 1.78 | 71.6 | 136 | 10 | 2 | 1.3 | 21090 | 0.05 | 15.07 | 2041.4 | 24 | 9.4 | 8.9588 | 15.02 | 6 | 6.5 | 78 | 205.3 | 7.72009177 | 3.108612885 | 9100 | 5500 | 4098 | 15.1 | 510.45 | 0.63 | 63 | 175 | 2.28 | 195.084 | 22.175 | 0.13 | 61 | 1.38 | 8.8 | 0.133 | 6.224116959 | 25.86 | 15.36046351 | 3 | 7 | 136 | 3.84489682 | 880 | 147 | 141 | 9 | 3 | 1.27 | 22560 | -8.22715557 | 0.42 | 14.63 | 2739 | 225 | 23 | 21.3 | 8.96702 | 14.21 | 6 | 7.6 | 77 | 9.63998473 | 3.051696628 | -8.84851145 | 4701 | 13.8 | 563.58 | 0.63 | 3 | 60 | 533 | 2.2 | 192.217 | 41.12 | 0.13 | 1.357 | 6.4 | 6.162942317 | 14.14855047
6 | 5.525 | 7.5 | 137 | 3.875324974 | 9.2815 | 855 | 1.815 | 79.6 | 140 | 9 | 1.5 | 3 | 1.28 | 21840 | -8.128751825 | 0.27 | 14.825 | 2673.7 | 209.5 | 23 | 10.85 | 8.698515 | 14.555 | 6 | 7.5 | 77 | 157.65 | 8.24870696 | 3.07584747 | 9100 | 5500 | -8.624606835 | 0 | 115 | 4691.5 | 14.45 | 569.025 | 0.63 | 2.5 | 60 | 362.5 | 2.24 | 192.657 | 40.0125 | 0.13 | 141.5 | 1.36 | 6.95 | 0.1315 | 6.190015184 | 25.28 | 14.67208059 | 8 | 5.65 | 139 | 3.91660681 | 18.563 | 870 | 1.85 | 87.6 | 144 | 10 | 4 | 1.3 | 22590 | -5.92513799 | 0.49 | 15.07 | 3306 | 24 | 12.3 | 8.9588 | 15.02 | 6 | 8.5 | 78 | 205.3 | 8.77732215 | 3.108612885 | 9100 | 5500 | -6.02850968 | 0 | 230 | 5285 | 15.1 | 627.6 | 0.63 | 4 | 63 | 550 | 2.28 | 195.084 | 57.85 | 0.13 | 222 | 1.38 | 8.8 | 0.133 | 6.224116959 | 25.86 | 15.36046351 | 4 | 5.4 | 6 | 135 | 3.834043137 | 18.563 | 840 | 1.78 | 71.6 | 136 | 8 | 2 | 1.26 | 21090 | 0.05 | 14.58 | 2041.4 | 194 | 22 | 9.4 | 8.43823 | 14.09 | 6 | 6.5 | 76 | 110 | 7.72009177 | 3.043082054 | 9100 | 5500 | 0 | 230 | 4098 | 13.8 | 510.45 | 0.63 | 1 | 57 | 175 | 2.2 | 190.23 | 22.175 | 0.13 | 61 | 1.34 | 5.1 | 0.13 | 6.155913408 | 24.7 | 13.98369767 | 4 | 0.25 | 3 | 4 | 0.082563673 | 0 | 30 | 0.07 | 16 | 8 | 2 | 2 | 0.04 | 1500 | 0.49 | 1264.6 | 31 | 2 | 2.9 | 0.52057 | 0.93 | 0 | 2 | 2 | 95.3 | 1.05723038 | 0.065530831 | 0 | 0 | 0 | 0 | 1187 | 1.3 | 117.15 | 0 | 6 | 375 | 0.08 | 4.854 | 35.675 | 0 | 161 | 0.04 | 3.7 | 0.003 | 0.068203551 | 1.16 | 1.376765839 | 4 | 5.65 | 9 | 139 | 3.91660681 | 870 | 1.78 | 71.6 | 136 | 10 | 2 | 1.3 | 21090 | 0.05 | 15.07 | 2041.4 | 24 | 9.4 | 8.9588 | 15.02 | 6 | 6.5 | 78 | 205.3 | 7.72009177 | 3.108612885 | 9100 | 5500 | 4098 | 15.1 | 510.45 | 0.63 | 63 | 175 | 2.28 | 195.084 | 22.175 | 0.13 | 61 | 1.38 | 8.8 | 0.133 | 6.224116959 | 25.86 | 15.36046351 | 8 | 6 | 135 | 3.834043137 | 840 | 87.6 | 144 | 8 | 4 | 1.26 | 22590 | -10.33236566 | 0.49 | 14.58 | 3306 | 194 | 22 | 12.3 | 8.43823 | 14.09 | 6 | 8.5 | 76 | 8.77732215 | 3.043082054 | -11.22070399 | 5285 | 13.8 | 627.6 | 0.63 | 4 | 57 | 550 | 2.2 | 190.23 | 57.85 | 0.13 | 1.34 | 5.1 | 6.155913408 | 13.98369767
5.5 | 5.425 | 7 | 138 | 3.900613687 | 9.2815 | 815 | 1.815 | 59.75 | 143.5 | 8.5 | 1.5 | 3.5 | 1.29 | 21055 | -9.01345802 | 0.0975 | 14.935 | 2750.2 | 209.5 | 22.5 | 7.6 | 8.39616 | 14.8375 | 6 | 8.1 | 76.5 | 109.65 | 8.23339461 | 3.095919135 | 6200 | 4400 | -9.222768723 | 0 | 300 | 4983.5 | 14.9 | 608.775 | 0.58 | 3 | 58.5 | 318 | 2.09 | 190.6455 | 28.1275 | 0.1335 | 119.5 | 1.375 | 7.5 | 0.135 | 6.205419227 | 25.67 | 15.03539887 | 7 | 5.65 | 139 | 3.91660681 | 18.563 | 870 | 1.85 | 71.6 | 151 | 10 | 5 | 1.3 | 21090 | -5.92513799 | 0.145 | 15.07 | 3459 | 24 | 9.4 | 8.9588 | 15.02 | 6 | 9.7 | 78 | 205.3 | 8.74669745 | 3.108612885 | 9100 | 5500 | -6.02850968 | 0 | 370 | 5869 | 15.1 | 707.1 | 0.63 | 5 | 63 | 461 | 2.28 | 195.084 | 34.08 | 0.137 | 178 | 1.38 | 8.8 | 0.137 | 6.224116959 | 25.86 | 15.36046351 | 4 | 5.2 | 5 | 137 | 3.884620563 | 18.563 | 760 | 1.78 | 47.9 | 136 | 7 | 2 | 1.28 | 21020 | 0.05 | 14.8 | 2041.4 | 194 | 21 | 5.8 | 7.83352 | 14.655 | 6 | 6.5 | 75 | 14 | 7.72009177 | 3.083225384 | 3300 | 3300 | 0 | 230 | 4098 | 14.7 | 510.45 | 0.53 | 1 | 54 | 175 | 1.9 | 186.207 | 22.175 | 0.13 | 61 | 1.37 | 6.2 | 0.133 | 6.186721495 | 25.48 | 14.71033423 | 3 | 0.45 | 4 | 2 | 0.031986247 | 0 | 110 | 0.07 | 23.7 | 15 | 3 | 3 | 0.02 | 70 | 0.27 | 1417.6 | 31 | 3 | 3.6 | 1.12528 | 0.365 | 0 | 3.2 | 3 | 191.3 | 1.02660568 | 0.025387501 | 5800 | 2200 | 0 | 140 | 1771 | 0.4 | 196.65 | 0.1 | 9 | 286 | 0.38 | 8.877 | 11.905 | 0.007 | 117 | 0.01 | 2.6 | 0.004 | 0.037395464 | 0.38 | 0.650129277 | 4 | 5.65 | 9 | 139 | 3.91660681 | 870 | 1.78 | 71.6 | 136 | 10 | 2 | 1.3 | 21090 | 0.05 | 15.07 | 2041.4 | 24 | 9.4 | 8.9588 | 15.02 | 6 | 6.5 | 78 | 205.3 | 7.72009177 | 3.108612885 | 9100 | 5500 | 4098 | 15.1 | 510.45 | 0.63 | 63 | 175 | 2.28 | 195.084 | 22.175 | 0.13 | 61 | 1.38 | 8.8 | 0.133 | 6.224116959 | 25.86 | 15.36046351 | 7 | 5 | 137 | 3.884620563 | 760 | 47.9 | 151 | 7 | 5 | 1.28 | 21020 | -12.10177805 | 0.145 | 14.8 | 3459 | 194 | 21 | 5.8 | 7.83352 | 14.655 | 6 | 9.7 | 75 | 8.74669745 | 3.083225384 | -12.41702777 | 5869 | 14.7 | 707.1 | 0.53 | 5 | 54 | 461 | 1.9 | 186.207 | 34.08 | 0.137 | 1.37 | 6.2 | 6.186721495 | 14.71033423
4.5 | 4.85 | 6 | 142 | 4.042999403 | 9.2815 | 815.5 | 1.705 | 64.55 | 153 | 7.5 | 1.5 | 4.5 | 1.32 | 18870 | -8.888268765 | 0.025 | 16.595 | 2665.7 | 227 | 21.5 | 8.75 | 8.254185 | 16.57 | 6 | 9.8 | 75.5 | 132.65 | 6.57816766 | 3.208930752 | 6950 | 3900 | -8.93995461 | 0 | 215 | 4914.5 | 16.35 | 623.725 | 0.635 | 4 | 55.5 | 179 | 1.89 | 188.01594 | 29.3725 | 0.135 | 65 | 1.405 | 7.55 | 0.1365 | 6.421307099 | 25.61 | 16.70359653 | 5 | 5.65 | 145 | 4.169391995 | 18.563 | 870 | 1.78 | 71.6 | 170 | 10 | 7 | 1.34 | 21090 | -5.92513799 | 0.05 | 18.12 | 3290 | 24 | 9.4 | 8.9588 | 18.12 | 6 | 13.1 | 78 | 205.3 | 7.72009177 | 3.309248619 | 9100 | 5500 | -6.02850968 | 0 | 230 | 5731 | 17.6 | 737 | 0.64 | 7 | 63 | 183 | 2.28 | 195.084 | 36.57 | 0.14 | 69 | 1.43 | 8.8 | 0.14 | 6.618497239 | 25.86 | 18.04672956 | 4 | 4.05 | 3 | 139 | 3.91660681 | 18.563 | 761 | 1.63 | 57.5 | 136 | 5 | 2 | 1.3 | 16650 | 0 | 15.07 | 2041.4 | 225 | 19 | 8.1 | 7.54957 | 15.02 | 6 | 6.5 | 73 | 60 | 5.43624355 | 3.108612885 | 4800 | 2300 | 0 | 200 | 4098 | 15.1 | 510.45 | 0.63 | 1 | 48 | 175 | 1.5 | 180.94788 | 22.175 | 0.13 | 61 | 1.38 | 6.3 | 0.133 | 6.224116959 | 25.36 | 15.36046351 | 1 | 1.6 | 6 | 6 | 0.252785185 | 0 | 109 | 0.15 | 14.1 | 34 | 5 | 5 | 0.04 | 4440 | 3.05 | 1248.6 | 4 | 5 | 1.3 | 1.40923 | 3.1 | 0 | 6.6 | 5 | 145.3 | 2.28384822 | 0.200635734 | 4300 | 3200 | 0 | 30 | 1633 | 2.5 | 226.55 | 0.01 | 15 | 8 | 0.78 | 14.13612 | 14.395 | 0.01 | 8 | 0.05 | 2.5 | 0.007 | 0.39438028 | 0.5 | 2.686266052 | 4 | 5.65 | 9 | 139 | 3.91660681 | 870 | 1.78 | 71.6 | 136 | 10 | 2 | 1.3 | 21090 | 0.05 | 15.07 | 2041.4 | 24 | 9.4 | 8.9588 | 15.02 | 6 | 6.5 | 78 | 205.3 | 7.72009177 | 3.108612885 | 9100 | 5500 | 4098 | 15.1 | 510.45 | 0.63 | 63 | 175 | 2.28 | 195.084 | 22.175 | 0.13 | 61 | 1.38 | 8.8 | 0.133 | 6.224116959 | 25.86 | 15.36046351 | 5 | 3 | 145 | 4.169391995 | 761 | 57.5 | 170 | 5 | 7 | 1.34 | 16650 | -11.85139954 | 0 | 18.12 | 3290 | 229 | 19 | 8.1 | 7.54957 | 18.12 | 6 | 13.1 | 73 | 5.43624355 | 3.309248619 | -11.85139954 | 5731 | 17.6 | 737 | 0.64 | 7 | 48 | 183 | 1.5 | 180.94788 | 36.57 | 0.14 | 1.43 | 6.3 | 6.618497239 | 18.04672956
5 | 5.225 | 6.5 | 137 | 3.960384572 | 9.2815 | 820 | 1.795 | 122.8 | 149 | 8 | 1.5 | 4 | 1.3 | 20170 | -9.441969305 | 0.025 | 15.56 | 2868.2 | 227 | 22 | 13.8 | 8.411415 | 15.535 | 6 | 8.8 | 76 | 132.65 | 7.54978414 | 3.143359318 | 6700 | 6250 | -9.49365515 | 0 | 270 | 4963 | 15.45 | 466.515 | 0.615 | 3.5 | 57 | 288 | 2.32 | 189.462 | 37.2425 | 0.13 | 111 | 1.375 | 6.65 | 0.1325 | 6.29016423 | 25.065 | 15.60959897 | 6 | 5.65 | 139 | 4.004162334 | 18.563 | 870 | 1.81 | 174 | 162 | 10 | 6 | 1.3 | 21090 | -5.92513799 | 0.05 | 16.05 | 3695 | 24 | 18.2 | 8.9588 | 16.05 | 6 | 11.1 | 78 | 205.3 | 7.72009177 | 3.178105751 | 9100 | 7000 | -6.02850968 | 0 | 310 | 5828 | 15.8 | 510.45 | 0.63 | 6 | 63 | 401 | 2.36 | 195.084 | 52.31 | 0.13 | 161 | 1.38 | 8.8 | 0.133 | 6.356211501 | 25.86 | 15.85873442 | 4 | 4.8 | 4 | 135 | 3.91660681 | 18.563 | 770 | 1.78 | 71.6 | 136 | 6 | 2 | 1.3 | 19250 | 0 | 15.07 | 2041.4 | 225 | 20 | 9.4 | 7.86403 | 15.02 | 6 | 6.5 | 74 | 60 | 7.37947651 | 3.108612885 | 4300 | 5500 | 0 | 230 | 4098 | 15.1 | 422.58 | 0.6 | 1 | 51 | 175 | 2.28 | 183.84 | 22.175 | 0.13 | 61 | 1.37 | 4.5 | 0.132 | 6.224116959 | 24.27 | 15.36046351 | 2 | 0.85 | 5 | 4 | 0.087555524 | 0 | 100 | 0.03 | 102.4 | 26 | 4 | 4 | 0 | 1840 | 0.98 | 1653.6 | 4 | 4 | 8.8 | 1.09477 | 1.03 | 0 | 4.6 | 4 | 145.3 | 0.34061526 | 0.069492866 | 4800 | 1500 | 0 | 80 | 1730 | 0.7 | 87.87 | 0.03 | 12 | 226 | 0.08 | 11.244 | 30.135 | 0 | 100 | 0.01 | 4.3 | 0.001 | 0.132094542 | 1.59 | 0.498270917 | 4 | 5.65 | 9 | 139 | 3.91660681 | 870 | 1.78 | 71.6 | 136 | 10 | 2 | 1.3 | 21090 | 0.05 | 15.07 | 2041.4 | 24 | 9.4 | 8.9588 | 15.02 | 6 | 6.5 | 78 | 205.3 | 7.72009177 | 3.108612885 | 9100 | 5500 | 4098 | 15.1 | 510.45 | 0.63 | 63 | 175 | 2.28 | 195.084 | 22.175 | 0.13 | 61 | 1.38 | 8.8 | 0.133 | 6.224116959 | 25.86 | 15.36046351 | 6 | 4 | 135 | 4.004162334 | 770 | 174 | 162 | 6 | 6 | 1.3 | 19250 | -12.95880062 | 0 | 16.05 | 3695 | 229 | 20 | 18.2 | 7.86403 | 16.05 | 6 | 11.1 | 74 | 7.37947651 | 3.178105751 | -12.95880062 | 5828 | 15.8 | 422.58 | 0.6 | 6 | 51 | 401 | 2.36 | 183.84 | 52.31 | 0.13 | 1.37 | 4.5 | 6.356211501 | 15.85873442
6 | 4.8 | 4 | 135 | 4.004162334 | 0 | 770 | 1.81 | 174 | 162 | 6 | 2 | 6 | 1.3 | 19250 | -12.95880062 | 0 | 16.05 | 3695 | 229 | 20 | 18.2 | 7.86403 | 16.05 | 6 | 11.1 | 74 | 60 | 7.37947651 | 3.178105751 | 4300 | 7000 | -12.95880062 | 0 | 310 | 5828 | 15.8 | 422.58 | 0.6 | 6 | 51 | 401 | 2.36 | 183.84 | 52.31 | 0.13 | 161 | 1.37 | 4.5 | 0.132 | 6.356211501 | 24.27 | 15.85873442 | 6 | 4.8 | 135 | 4.004162334 | 0 | 770 | 1.81 | 174 | 162 | 6 | 6 | 1.3 | 19250 | -12.95880062 | 0 | 16.05 | 3695 | 20 | 18.2 | 7.86403 | 16.05 | 6 | 11.1 | 74 | 60 | 7.37947651 | 3.178105751 | 4300 | 7000 | -12.95880062 | 0 | 310 | 5828 | 15.8 | 422.58 | 0.6 | 6 | 51 | 401 | 2.36 | 183.84 | 52.31 | 0.13 | 161 | 1.37 | 4.5 | 0.132 | 6.356211501 | 24.27 | 15.85873442 | 6 | 4.8 | 4 | 135 | 4.004162334 | 0 | 770 | 1.81 | 174 | 162 | 6 | 6 | 1.3 | 19250 | 0 | 16.05 | 3695 | 229 | 20 | 18.2 | 7.86403 | 16.05 | 6 | 11.1 | 74 | 60 | 7.37947651 | 3.178105751 | 4300 | 7000 | 0 | 310 | 5828 | 15.8 | 422.58 | 0.6 | 6 | 51 | 401 | 2.36 | 183.84 | 52.31 | 0.13 | 161 | 1.37 | 4.5 | 0.132 | 6.356211501 | 24.27 | 15.85873442 | 0 | 0 | 0 | 0 | 0 | 0 | 0 | 0 | 0 | 0 | 0 | 0 | 0 | 0 | 0 | 0 | 0 | 0 | 0 | 0 | 0 | 0 | 0 | 0 | 0 | 0 | 0 | 0 | 0 | 0 | 0 | 0 | 0 | 0 | 0 | 0 | 0 | 0 | 0 | 0 | 0 | 0 | 0 | 0 | 0 | 0 | 0 | 0 | 6 | 4.8 | 4 | 135 | 4.004162334 | 770 | 1.81 | 174 | 162 | 6 | 6 | 1.3 | 19250 | 0 | 16.05 | 3695 | 20 | 18.2 | 7.86403 | 16.05 | 6 | 11.1 | 74 | 60 | 7.37947651 | 3.178105751 | 4300 | 7000 | 5828 | 15.8 | 422.58 | 0.6 | 51 | 401 | 2.36 | 183.84 | 52.31 | 0.13 | 161 | 1.37 | 4.5 | 0.132 | 6.356211501 | 24.27 | 15.85873442 | 6 | 4 | 135 | 4.004162334 | 770 | 174 | 162 | 6 | 6 | 1.3 | 19250 | -12.95880062 | 0 | 16.05 | 3695 | 229 | 20 | 18.2 | 7.86403 | 16.05 | 6 | 11.1 | 74 | 7.37947651 | 3.178105751 | -12.95880062 | 5828 | 15.8 | 422.58 | 0.6 | 6 | 51 | 401 | 2.36 | 183.84 | 52.31 | 0.13 | 1.37 | 4.5 | 6.356211501 | 15.85873442
4.5 | 4.975 | 7 | 139 | 4.030832533 | 10.2605 | 830.05 | 1.69 | 245.5 | 149 | 8.5 | 1.5 | 3.5 | 1.32 | 19275 | -8.07162672 | 0.015 | 16.39 | 2516.165 | 227 | 22.5 | 33.5 | 8.54478 | 16.375 | 6 | 8.45 | 76.5 | 141.37 | 6.692116325 | 3.199273902 | 2650 | 4050 | -8.084246615 | 0 | 265 | 4478.5 | 16.35 | 373.505 | 0.725 | 3 | 58.5 | 239.65 | 2.45 | 190.4032845 | 32.43 | 0.129 | 94 | 1.406 | 9.35 | 0.1305 | 6.400475057 | 24.844 | 16.40289902 | 6 | 5.15 | 143 | 4.057502731 | 20.521 | 890.1 | 1.81 | 317 | 162 | 11 | 6 | 1.34 | 19300 | -12.95880062 | 0.03 | 16.73 | 3695 | 25 | 48.8 | 9.22553 | 16.7 | 6 | 11.1 | 79 | 222.74 | 7.37947651 | 3.220442052 | 4300 | 7000 | -12.95880062 | 0 | 310 | 5828 | 16.9 | 422.58 | 0.85 | 6 | 66 | 401 | 2.54 | 196.966569 | 52.31 | 0.13 | 161 | 1.442 | 14.2 | 0.132 | 6.444738613 | 25.418 | 16.94706362 | 3 | 4.8 | 4 | 135 | 4.004162334 | 20.521 | 770 | 1.57 | 174 | 136 | 6 | 1 | 1.3 | 19250 | 0.03 | 16.05 | 1337.33 | 225 | 20 | 18.2 | 7.86403 | 16.05 | 6 | 5.8 | 74 | 60 | 6.00475614 | 3.178105751 | 1000 | 1100 | 0 | 220 | 3129 | 15.8 | 324.43 | 0.6 | 0 | 51 | 78.3 | 2.36 | 183.84 | 12.55 | 0.128 | 27 | 1.37 | 4.5 | 0.129 | 6.356211501 | 24.27 | 15.85873442 | 3 | 0.35 | 6 | 8 | 0.053340397 | 0 | 120.1 | 0.24 | 143 | 26 | 5 | 5 | 0.04 | 50 | 0.68 | 2357.67 | 4 | 5 | 30.6 | 1.3615 | 0.65 | 0 | 5.3 | 5 | 162.74 | 1.37472037 | 0.042336301 | 3300 | 5900 | 0 | 90 | 2699 | 1.1 | 98.15 | 0.25 | 15 | 322.7 | 0.18 | 13.126569 | 39.76 | 0.002 | 134 | 0.072 | 9.7 | 0.003 | 0.088527112 | 1.148 | 1.088329192 | 6 | 4.8 | 4 | 135 | 4.004162334 | 770 | 1.81 | 174 | 162 | 6 | 6 | 1.3 | 19250 | 0 | 16.05 | 3695 | 20 | 18.2 | 7.86403 | 16.05 | 6 | 11.1 | 74 | 60 | 7.37947651 | 3.178105751 | 4300 | 7000 | 5828 | 15.8 | 422.58 | 0.6 | 51 | 401 | 2.36 | 183.84 | 52.31 | 0.13 | 161 | 1.37 | 4.5 | 0.132 | 6.356211501 | 24.27 | 15.85873442 | 3 | 10 | 143 | 4.057502731 | 890.1 | 317 | 136 | 11 | 1 | 1.34 | 19300 | -3.18445282 | 0.03 | 16.73 | 1337.33 | 225 | 25 | 48.8 | 9.22553 | 16.7 | 6 | 5.8 | 79 | 6.00475614 | 3.220442052 | -3.20969261 | 3129 | 16.9 | 324.43 | 0.85 | 0 | 66 | 78.3 | 2.54 | 196.966569 | 12.55 | 0.128 | 1.442 | 14.2 | 6.444738613 | 16.94706362
5 | 5.225 | 6.5 | 137 | 3.960384572 | 9.2815 | 820 | 1.795 | 122.8 | 149 | 8 | 1.5 | 4 | 1.3 | 20170 | -9.441969305 | 0.025 | 15.56 | 2868.2 | 227 | 22 | 13.8 | 8.411415 | 15.535 | 6 | 8.8 | 76 | 132.65 | 7.54978414 | 3.143359318 | 6700 | 6250 | -9.49365515 | 0 | 270 | 4963 | 15.45 | 466.515 | 0.615 | 3.5 | 57 | 288 | 2.32 | 189.462 | 37.2425 | 0.13 | 111 | 1.375 | 6.65 | 0.1325 | 6.29016423 | 25.065 | 15.60959897 | 6 | 5.65 | 139 | 4.004162334 | 18.563 | 870 | 1.81 | 174 | 162 | 10 | 6 | 1.3 | 21090 | -12.95880062 | 0.05 | 16.05 | 3695 | 24 | 18.2 | 8.9588 | 16.05 | 6 | 11.1 | 78 | 205.3 | 7.72009177 | 3.178105751 | 9100 | 7000 | -12.95880062 | 0 | 310 | 5828 | 15.8 | 510.45 | 0.63 | 6 | 63 | 401 | 2.36 | 195.084 | 52.31 | 0.13 | 161 | 1.38 | 8.8 | 0.133 | 6.356211501 | 25.86 | 15.85873442 | 4 | 4.8 | 4 | 135 | 3.91660681 | 18.563 | 770 | 1.78 | 71.6 | 136 | 6 | 2 | 1.3 | 19250 | 0.05 | 15.07 | 2041.4 | 225 | 20 | 9.4 | 7.86403 | 15.02 | 6 | 6.5 | 74 | 60 | 7.37947651 | 3.108612885 | 4300 | 5500 | 0 | 230 | 4098 | 15.1 | 422.58 | 0.6 | 1 | 51 | 175 | 2.28 | 183.84 | 22.175 | 0.13 | 61 | 1.37 | 4.5 | 0.132 | 6.224116959 | 24.27 | 15.36046351 | 2 | 0.85 | 5 | 4 | 0.087555524 | 0 | 100 | 0.03 | 102.4 | 26 | 4 | 4 | 0 | 1840 | 0.98 | 1653.6 | 4 | 4 | 8.8 | 1.09477 | 1.03 | 0 | 4.6 | 4 | 145.3 | 0.34061526 | 0.069492866 | 4800 | 1500 | 0 | 80 | 1730 | 0.7 | 87.87 | 0.03 | 12 | 226 | 0.08 | 11.244 | 30.135 | 0 | 100 | 0.01 | 4.3 | 0.001 | 0.132094542 | 1.59 | 0.498270917 | 6 | 4.8 | 4 | 135 | 4.004162334 | 770 | 1.81 | 174 | 162 | 6 | 6 | 1.3 | 19250 | 0 | 16.05 | 3695 | 20 | 18.2 | 7.86403 | 16.05 | 6 | 11.1 | 74 | 60 | 7.37947651 | 3.178105751 | 4300 | 7000 | 5828 | 15.8 | 422.58 | 0.6 | 51 | 401 | 2.36 | 183.84 | 52.31 | 0.13 | 161 | 1.37 | 4.5 | 0.132 | 6.356211501 | 24.27 | 15.85873442 | 4 | 9 | 139 | 3.91660681 | 870 | 71.6 | 136 | 10 | 2 | 1.3 | 21090 | -5.92513799 | 0.05 | 15.07 | 2041.4 | 225 | 24 | 9.4 | 8.9588 | 15.02 | 6 | 6.5 | 78 | 7.72009177 | 3.108612885 | -6.02850968 | 4098 | 15.1 | 510.45 | 0.63 | 1 | 63 | 175 | 2.28 | 195.084 | 22.175 | 0.13 | 1.38 | 8.8 | 6.224116959 | 15.36046351