## Sheet1
valence_composition_average | phi_composition_average | NdValence_composition_average | MiracleRadius_composition_average | GSestFCClatcnt_composition_average | SecondIonizationEnergy_composition_average | IonizationEnergy_composition_average | n_ws^third_composition_average | ThermalConductivity_composition_average | CovalentRadius_composition_average | Column_composition_average | NsValence_composition_average | NUnfilled_composition_average | CovalentRadii_composition_average | Density_composition_average | BCCenergy_pa_composition_average | BCCvolume_padiff_composition_average | BCCvolume_pa_composition_average | MeltingT_composition_average | SpaceGroupNumber_composition_average | NValance_composition_average | ElectricalConductivity_composition_average | FirstIonizationEnergy_composition_average | GSvolume_pa_composition_average | Row_composition_average | Polarizability_composition_average | AtomicNumber_composition_average | ElectronAffinity_composition_average | BCCfermi_composition_average | GSestBCClatcnt_composition_average | HHIr_composition_average | HHIp_composition_average | GSenergy_pa_composition_average | ThirdIonizationEnergy_composition_average | BulkModulus_composition_average | BoilingT_composition_average | ICSDVolume_composition_average | HeatVaporization_composition_average | IonicRadii_composition_average | NdUnfilled_composition_average | MendeleevNumber_composition_average | ElasticModulus_composition_average | Electronegativity_composition_average | AtomicWeight_composition_average | HeatFusion_composition_average | SpecificHeatCapacity_composition_average | ShearModulus_composition_average | AtomicRadii_composition_average | ThermalExpansionCoefficient_composition_average | HeatCapacityMass_composition_average | BCCefflatcnt_composition_average | HeatCapacityMolar_composition_average | AtomicVolume_composition_average | valence_max_value | phi_max_value | MiracleRadius_max_value | GSestFCClatcnt_max_value | SecondIonizationEnergy_max_value | IonizationEnergy_max_value | n_ws^third_max_value | ThermalConductivity_max_value | CovalentRadius_max_value | Column_max_value | NUnfilled_max_value | CovalentRadii_max_value | Density_max_value | BCCenergy_pa_max_value | BCCvolume_padiff_max_value | BCCvolume_pa_max_value | MeltingT_max_value | NValance_max_value | ElectricalConductivity_max_value | FirstIonizationEnergy_max_value | GSvolume_pa_max_value | Row_max_value | Polarizability_max_value | AtomicNumber_max_value | ElectronAffinity_max_value | BCCfermi_max_value | GSestBCClatcnt_max_value | HHIr_max_value | HHIp_max_value | GSenergy_pa_max_value | ThirdIonizationEnergy_max_value | BulkModulus_max_value | BoilingT_max_value | ICSDVolume_max_value | HeatVaporization_max_value | IonicRadii_max_value | NdUnfilled_max_value | MendeleevNumber_max_value | ElasticModulus_max_value | Electronegativity_max_value | AtomicWeight_max_value | HeatFusion_max_value | SpecificHeatCapacity_max_value | ShearModulus_max_value | AtomicRadii_max_value | ThermalExpansionCoefficient_max_value | HeatCapacityMass_max_value | BCCefflatcnt_max_value | HeatCapacityMolar_max_value | AtomicVolume_max_value | valence_min_value | phi_min_value | NdValence_min_value | MiracleRadius_min_value | GSestFCClatcnt_min_value | SecondIonizationEnergy_min_value | IonizationEnergy_min_value | n_ws^third_min_value | ThermalConductivity_min_value | CovalentRadius_min_value | Column_min_value | NUnfilled_min_value | CovalentRadii_min_value | Density_min_value | BCCvolume_padiff_min_value | BCCvolume_pa_min_value | MeltingT_min_value | SpaceGroupNumber_min_value | NValance_min_value | ElectricalConductivity_min_value | FirstIonizationEnergy_min_value | GSvolume_pa_min_value | Row_min_value | Polarizability_min_value | AtomicNumber_min_value | ElectronAffinity_min_value | BCCfermi_min_value | GSestBCClatcnt_min_value | HHIr_min_value | HHIp_min_value | ThirdIonizationEnergy_min_value | BulkModulus_min_value | BoilingT_min_value | ICSDVolume_min_value | HeatVaporization_min_value | IonicRadii_min_value | NdUnfilled_min_value | MendeleevNumber_min_value | ElasticModulus_min_value | Electronegativity_min_value | AtomicWeight_min_value | HeatFusion_min_value | SpecificHeatCapacity_min_value | ShearModulus_min_value | AtomicRadii_min_value | ThermalExpansionCoefficient_min_value | HeatCapacityMass_min_value | BCCefflatcnt_min_value | HeatCapacityMolar_min_value | AtomicVolume_min_value | valence_difference | phi_difference | NdValence_difference | MiracleRadius_difference | GSestFCClatcnt_difference | SecondIonizationEnergy_difference | IonizationEnergy_difference | n_ws^third_difference | ThermalConductivity_difference | CovalentRadius_difference | Column_difference | NUnfilled_difference | CovalentRadii_difference | Density_difference | BCCvolume_pa_difference | MeltingT_difference | SpaceGroupNumber_difference | NValance_difference | ElectricalConductivity_difference | FirstIonizationEnergy_difference | GSvolume_pa_difference | Row_difference | Polarizability_difference | AtomicNumber_difference | ElectronAffinity_difference | BCCfermi_difference | GSestBCClatcnt_difference | HHIr_difference | HHIp_difference | ThirdIonizationEnergy_difference | BulkModulus_difference | BoilingT_difference | ICSDVolume_difference | HeatVaporization_difference | IonicRadii_difference | MendeleevNumber_difference | ElasticModulus_difference | Electronegativity_difference | AtomicWeight_difference | HeatFusion_difference | SpecificHeatCapacity_difference | ShearModulus_difference | AtomicRadii_difference | ThermalExpansionCoefficient_difference | HeatCapacityMass_difference | BCCefflatcnt_difference | HeatCapacityMolar_difference | AtomicVolume_difference | Site1_valence | Site1_phi | Site1_NdValence | Site1_MiracleRadius | Site1_GSestFCClatcnt | Site1_IonizationEnergy | Site1_n_ws^third | Site1_ThermalConductivity | Site1_CovalentRadius | Site1_Column | Site1_NUnfilled | Site1_CovalentRadii | Site1_Density | Site1_BCCvolume_padiff | Site1_BCCvolume_pa | Site1_MeltingT | Site1_NValance | Site1_ElectricalConductivity | Site1_FirstIonizationEnergy | Site1_GSvolume_pa | Site1_Row | Site1_Polarizability | Site1_AtomicNumber | Site1_ElectronAffinity | Site1_BCCfermi | Site1_GSestBCClatcnt | Site1_HHIr | Site1_HHIp | Site1_BoilingT | Site1_ICSDVolume | Site1_HeatVaporization | Site1_IonicRadii | Site1_MendeleevNumber | Site1_ElasticModulus | Site1_Electronegativity | Site1_AtomicWeight | Site1_HeatFusion | Site1_SpecificHeatCapacity | Site1_ShearModulus | Site1_AtomicRadii | Site1_ThermalExpansionCoefficient | Site1_HeatCapacityMass | Site1_BCCefflatcnt | Site1_HeatCapacityMolar | Site1_AtomicVolume | Site2_valence | Site2_NdValence | Site2_MiracleRadius | Site2_GSestFCClatcnt | Site2_IonizationEnergy | Site2_ThermalConductivity | Site2_CovalentRadius | Site2_Column | Site2_NUnfilled | Site2_CovalentRadii | Site2_Density | Site2_BCCenergy_pa | Site2_BCCvolume_padiff | Site2_BCCvolume_pa | Site2_MeltingT | Site2_SpaceGroupNumber | Site2_NValance | Site2_ElectricalConductivity | Site2_FirstIonizationEnergy | Site2_GSvolume_pa | Site2_Row | Site2_Polarizability | Site2_AtomicNumber | Site2_BCCfermi | Site2_GSestBCClatcnt | Site2_GSenergy_pa | Site2_BoilingT | Site2_ICSDVolume | Site2_HeatVaporization | Site2_IonicRadii | Site2_NdUnfilled | Site2_MendeleevNumber | Site2_ElasticModulus | Site2_Electronegativity | Site2_AtomicWeight | Site2_HeatFusion | Site2_SpecificHeatCapacity | Site2_AtomicRadii | Site2_ThermalExpansionCoefficient | Site2_BCCefflatcnt | Site2_AtomicVolume
2.5 | 5 | 8.5 | 131 | 3.691358972 | 10.146 | 812.7 | 1.65 | 274 | 136.5 | 10 | 1.5 | 2 | 1.22 | 15740 | -5.935021425 | 0.215 | 12.855 | 2048.385 | 225 | 17 | 41 | 8.3467 | 12.64 | 5 | 6.875 | 53 | 134.15 | 7.009362215 | 2.929833558 | 5300 | 3550 | -6.264583135 | 18.415 | 230 | 3950.5 | 12.8 | 432.04 | 0.68 | 1.5 | 62 | 328.5 | 2.05 | 127.8815 | 27.36 | 0.2575 | 129 | 1.3175 | 11.45 | 0.258 | 5.890286911 | 24.77 | 12.9892462 | 3 | 5.55 | 136 | 3.84489682 | 20.292 | 880 | 1.83 | 401 | 141 | 11 | 3 | 1.27 | 22560 | -3.64288728 | 0.42 | 14.63 | 2739 | 23 | 60.7 | 8.96702 | 14.21 | 6 | 7.6 | 77 | 150 | 9.63998473 | 3.051696628 | 9100 | 5500 | -3.68065482 | 36.83 | 320 | 4701 | 13.8 | 563.58 | 0.73 | 3 | 64 | 533 | 2.2 | 192.217 | 41.12 | 0.385 | 210 | 1.357 | 16.5 | 0.385 | 6.162942317 | 25.1 | 14.14855047 | 2 | 4.45 | 7 | 126 | 3.537821124 | 20.292 | 745.4 | 1.47 | 147 | 132 | 9 | 1 | 1.17 | 8920 | 0.01 | 11.08 | 1357.77 | 225 | 11 | 21.3 | 7.72638 | 11.07 | 4 | 6.15 | 29 | 118.3 | 4.3787397 | 2.807970487 | 1500 | 1600 | 36.83 | 140 | 3200 | 11.8 | 300.5 | 0.63 | 3 | 60 | 124 | 1.9 | 63.546 | 13.6 | 0.13 | 48 | 1.278 | 6.4 | 0.131 | 5.617631504 | 24.44 | 11.82994193 | 1 | 1.1 | 3 | 10 | 0.307075696 | 0 | 134.6 | 0.36 | 254 | 9 | 2 | 2 | 0.1 | 13640 | 3.55 | 1381.23 | 0 | 12 | 39.4 | 1.24064 | 3.14 | 2 | 1.45 | 48 | 31.7 | 5.26124503 | 0.243726141 | 7600 | 3900 | 0 | 180 | 1501 | 2 | 263.08 | 0.1 | 4 | 409 | 0.3 | 128.671 | 27.52 | 0.255 | 162 | 0.079 | 10.1 | 0.254 | 0.545310813 | 0.66 | 2.318608537 | 2 | 4.45 | 10 | 126 | 3.537821124 | 745.4 | 1.47 | 401 | 132 | 11 | 1 | 1.17 | 8920 | 0.01 | 11.08 | 1357.77 | 11 | 60.7 | 7.72638 | 11.07 | 4 | 6.15 | 29 | 118.3 | 4.3787397 | 2.807970487 | 1500 | 1600 | 3200 | 11.8 | 300.5 | 0.73 | 64 | 124 | 1.9 | 63.546 | 13.6 | 0.385 | 48 | 1.278 | 16.5 | 0.385 | 5.617631504 | 24.44 | 11.82994193 | 3 | 7 | 136 | 3.84489682 | 880 | 147 | 141 | 9 | 3 | 1.27 | 22560 | -8.22715557 | 0.42 | 14.63 | 2739 | 225 | 23 | 21.3 | 8.96702 | 14.21 | 6 | 7.6 | 77 | 9.63998473 | 3.051696628 | -8.84851145 | 4701 | 13.8 | 563.58 | 0.63 | 3 | 60 | 533 | 2.2 | 192.217 | 41.12 | 0.13 | 1.357 | 6.4 | 6.162942317 | 14.14855047
5 | 4.925 | 8 | 130.5 | 3.685932131 | 10.146 | 792.7 | 1.66 | 244.3 | 138 | 9.5 | 1.5 | 2.5 | 1.215 | 15755 | -6.98762647 | 0.25 | 12.83 | 2331.885 | 209.5 | 16.5 | 36.5 | 8.082305 | 12.58 | 5 | 7.325 | 52.5 | 114.15 | 6.578030925 | 2.925526271 | 5300 | 3550 | -7.450679405 | 18.415 | 70 | 4242.5 | 12.8 | 464.05 | 0.68 | 2 | 60.5 | 337 | 2.05 | 126.888 | 35.725 | 0.2575 | 135 | 1.309 | 10.8 | 0.2575 | 5.886772456 | 24.57 | 12.9068198 | 8 | 5.4 | 135 | 3.834043137 | 20.292 | 840 | 1.85 | 401 | 144 | 11 | 4 | 1.26 | 22590 | -3.64288728 | 0.49 | 14.58 | 3306 | 22 | 60.7 | 8.43823 | 14.09 | 6 | 8.5 | 76 | 118.3 | 8.77732215 | 3.043082054 | 9100 | 5500 | -3.68065482 | 36.83 | 140 | 5285 | 13.8 | 627.6 | 0.73 | 4 | 64 | 550 | 2.2 | 190.23 | 57.85 | 0.385 | 222 | 1.34 | 16.5 | 0.385 | 6.155913408 | 24.7 | 13.98369767 | 2 | 4.45 | 6 | 126 | 3.537821124 | 20.292 | 745.4 | 1.47 | 87.6 | 132 | 8 | 1 | 1.17 | 8920 | 0.01 | 11.08 | 1357.77 | 194 | 11 | 12.3 | 7.72638 | 11.07 | 4 | 6.15 | 29 | 110 | 4.3787397 | 2.807970487 | 1500 | 1600 | 36.83 | 140 | 3200 | 11.8 | 300.5 | 0.63 | 4 | 57 | 124 | 1.9 | 63.546 | 13.6 | 0.13 | 48 | 1.278 | 5.1 | 0.13 | 5.617631504 | 24.44 | 11.82994193 | 6 | 0.95 | 4 | 9 | 0.296222013 | 0 | 94.6 | 0.38 | 313.4 | 12 | 3 | 3 | 0.09 | 13670 | 3.5 | 1948.23 | 31 | 11 | 48.4 | 0.71185 | 3.02 | 2 | 2.35 | 47 | 8.3 | 4.39858245 | 0.235111567 | 7600 | 3900 | 0 | 0 | 2085 | 2 | 327.1 | 0.1 | 7 | 426 | 0.3 | 126.684 | 44.25 | 0.255 | 174 | 0.062 | 11.4 | 0.255 | 0.538281904 | 0.26 | 2.153755736 | 2 | 4.45 | 10 | 126 | 3.537821124 | 745.4 | 1.47 | 401 | 132 | 11 | 1 | 1.17 | 8920 | 0.01 | 11.08 | 1357.77 | 11 | 60.7 | 7.72638 | 11.07 | 4 | 6.15 | 29 | 118.3 | 4.3787397 | 2.807970487 | 1500 | 1600 | 3200 | 11.8 | 300.5 | 0.73 | 64 | 124 | 1.9 | 63.546 | 13.6 | 0.385 | 48 | 1.278 | 16.5 | 0.385 | 5.617631504 | 24.44 | 11.82994193 | 8 | 6 | 135 | 3.834043137 | 840 | 87.6 | 144 | 8 | 4 | 1.26 | 22590 | -10.33236566 | 0.49 | 14.58 | 3306 | 194 | 22 | 12.3 | 8.43823 | 14.09 | 6 | 8.5 | 76 | 8.77732215 | 3.043082054 | -11.22070399 | 5285 | 13.8 | 627.6 | 0.63 | 4 | 57 | 550 | 2.2 | 190.23 | 57.85 | 0.13 | 1.34 | 5.1 | 6.155913408 | 13.98369767
3 | 5.05 | 9.5 | 132.5 | 3.727213967 | 19.4275 | 807.7 | 1.625 | 236.3 | 134 | 10.5 | 1 | 1.5 | 1.235 | 15005 | -4.784012635 | 0.03 | 13.075 | 1699.585 | 225 | 17.5 | 35.05 | 8.34259 | 13.045 | 5 | 6.325 | 53.5 | 161.8 | 6.049415735 | 2.958291686 | 5300 | 3550 | -4.85458225 | 18.415 | 185 | 3649 | 13.45 | 405.475 | 0.68 | 0.5 | 63.5 | 149.5 | 2.09 | 129.315 | 17.8875 | 0.2575 | 54.5 | 1.329 | 12.65 | 0.259 | 5.920874232 | 25.15 | 13.59520272 | 4 | 5.65 | 139 | 3.91660681 | 20.292 | 870 | 1.78 | 401 | 136 | 11 | 2 | 1.3 | 21090 | -3.64288728 | 0.05 | 15.07 | 2041.4 | 24 | 60.7 | 8.9588 | 15.02 | 6 | 6.5 | 78 | 205.3 | 7.72009177 | 3.108612885 | 9100 | 5500 | -3.68065482 | 36.83 | 230 | 4098 | 15.1 | 510.45 | 0.73 | 1 | 64 | 175 | 2.28 | 195.084 | 22.175 | 0.385 | 61 | 1.38 | 16.5 | 0.385 | 6.224116959 | 25.86 | 15.36046351 | 2 | 4.45 | 9 | 126 | 3.537821124 | 18.563 | 745.4 | 1.47 | 71.6 | 132 | 10 | 1 | 1.17 | 8920 | 0.01 | 11.08 | 1357.77 | 225 | 11 | 9.4 | 7.72638 | 11.07 | 4 | 6.15 | 29 | 118.3 | 4.3787397 | 2.807970487 | 1500 | 1600 | 36.83 | 140 | 3200 | 11.8 | 300.5 | 0.63 | 1 | 63 | 124 | 1.9 | 63.546 | 13.6 | 0.13 | 48 | 1.278 | 8.8 | 0.133 | 5.617631504 | 24.44 | 11.82994193 | 2 | 1.2 | 1 | 13 | 0.378785686 | 1.729 | 124.6 | 0.31 | 329.4 | 4 | 1 | 1 | 0.13 | 12170 | 3.99 | 683.63 | 0 | 13 | 51.3 | 1.23242 | 3.95 | 2 | 0.35 | 49 | 87 | 3.34135207 | 0.300642398 | 7600 | 3900 | 0 | 90 | 898 | 3.3 | 209.95 | 0.1 | 1 | 51 | 0.38 | 131.538 | 8.575 | 0.255 | 13 | 0.102 | 7.7 | 0.252 | 0.606485455 | 1.42 | 3.530521575 | 2 | 4.45 | 10 | 126 | 3.537821124 | 745.4 | 1.47 | 401 | 132 | 11 | 1 | 1.17 | 8920 | 0.01 | 11.08 | 1357.77 | 11 | 60.7 | 7.72638 | 11.07 | 4 | 6.15 | 29 | 118.3 | 4.3787397 | 2.807970487 | 1500 | 1600 | 3200 | 11.8 | 300.5 | 0.73 | 64 | 124 | 1.9 | 63.546 | 13.6 | 0.385 | 48 | 1.278 | 16.5 | 0.385 | 5.617631504 | 24.44 | 11.82994193 | 4 | 9 | 139 | 3.91660681 | 870 | 71.6 | 136 | 10 | 2 | 1.3 | 21090 | -5.92513799 | 0.05 | 15.07 | 2041.4 | 225 | 24 | 9.4 | 8.9588 | 15.02 | 6 | 6.5 | 78 | 7.72009177 | 3.108612885 | -6.02850968 | 4098 | 15.1 | 510.45 | 0.63 | 1 | 63 | 175 | 2.28 | 195.084 | 22.175 | 0.13 | 1.38 | 8.8 | 6.224116959 | 15.36046351
4.5 | 5.24 | 6.5 | 130.5 | 3.673060441 | 8.09 | 819.65 | 1.8 | 113.6 | 136.5 | 8.5 | 2 | 3.5 | 1.22 | 15217 | -8.256319965 | 0.21 | 12.68 | 2275 | 227 | 15.5 | 16.25 | 8.43471 | 12.47 | 5 | 8 | 51.5 | 87 | 8.04573908 | 2.915310004 | 5250 | 3950 | -8.566997905 | 15.3255 | 245 | 3917.5 | 12.75 | 456.54 | 0.59 | 3.5 | 57.5 | 372 | 2.015 | 124.031 | 27.465 | 0.2895 | 146 | 1.299 | 9.1 | 0.29 | 5.860394538 | 25.1 | 12.96295772 | 6 | 5.55 | 136 | 3.84489682 | 16.18 | 880 | 1.83 | 147 | 141 | 9 | 4 | 1.27 | 22560 | -8.28548436 | 0.42 | 14.63 | 2739 | 23 | 21.3 | 8.96702 | 14.21 | 6 | 8.4 | 77 | 150 | 9.63998473 | 3.051696628 | 9100 | 5500 | -8.28548436 | 30.651 | 320 | 4701 | 13.8 | 563.58 | 0.63 | 4 | 60 | 533 | 2.2 | 192.217 | 41.12 | 0.449 | 210 | 1.357 | 11.8 | 0.449 | 6.162942317 | 25.1 | 14.14855047 | 3 | 4.93 | 6 | 125 | 3.501224062 | 16.18 | 759.3 | 1.77 | 80.2 | 132 | 8 | 3 | 1.17 | 7874 | 0.42 | 10.73 | 1811 | 225 | 8 | 11.2 | 7.9024 | 10.73 | 4 | 7.6 | 26 | 24 | 6.45149343 | 2.778923379 | 1400 | 2400 | 30.651 | 170 | 3134 | 11.7 | 349.5 | 0.55 | 3 | 55 | 211 | 1.83 | 55.845 | 13.81 | 0.13 | 82 | 1.241 | 6.4 | 0.131 | 5.557846759 | 25.1 | 11.77736497 | 3 | 0.62 | 1 | 11 | 0.343672758 | 0 | 120.7 | 0.06 | 66.8 | 9 | 1 | 1 | 0.1 | 14686 | 3.9 | 928 | 4 | 15 | 10.1 | 1.06462 | 3.48 | 2 | 0.8 | 51 | 126 | 3.1884913 | 0.272773249 | 7700 | 3100 | 0 | 150 | 1567 | 2.1 | 214.08 | 0.08 | 5 | 322 | 0.37 | 136.372 | 27.31 | 0.319 | 128 | 0.116 | 5.4 | 0.318 | 0.605095558 | 0 | 2.371185499 | 6 | 4.93 | 6 | 125 | 3.501224062 | 759.3 | 1.77 | 80.2 | 132 | 8 | 4 | 1.17 | 7874 | 0 | 10.73 | 1811 | 8 | 11.2 | 7.9024 | 10.73 | 4 | 8.4 | 26 | 24 | 6.45149343 | 2.778923379 | 1400 | 2400 | 3134 | 11.7 | 349.5 | 0.55 | 55 | 211 | 1.83 | 55.845 | 13.81 | 0.449 | 82 | 1.241 | 11.8 | 0.449 | 5.557846759 | 25.1 | 11.77736497 | 3 | 7 | 136 | 3.84489682 | 880 | 147 | 141 | 9 | 3 | 1.27 | 22560 | -8.22715557 | 0.42 | 14.63 | 2739 | 225 | 23 | 21.3 | 8.96702 | 14.21 | 6 | 7.6 | 77 | 9.63998473 | 3.051696628 | -8.84851145 | 4701 | 13.8 | 563.58 | 0.63 | 3 | 60 | 533 | 2.2 | 192.217 | 41.12 | 0.13 | 1.357 | 6.4 | 6.162942317 | 14.14855047
7 | 5.165 | 6 | 130 | 3.6676336 | 8.09 | 799.65 | 1.81 | 83.9 | 138 | 8 | 2 | 4 | 1.215 | 15232 | -9.30892501 | 0.245 | 12.655 | 2558.5 | 211.5 | 15 | 11.75 | 8.170315 | 12.41 | 5 | 8.45 | 51 | 67 | 7.61440779 | 2.911002717 | 5250 | 3950 | -9.753094175 | 15.3255 | 85 | 4209.5 | 12.75 | 488.55 | 0.59 | 4 | 56 | 380.5 | 2.015 | 123.0375 | 35.83 | 0.2895 | 152 | 1.2905 | 8.45 | 0.2895 | 5.856880084 | 24.9 | 12.88053132 | 8 | 5.4 | 135 | 3.834043137 | 16.18 | 840 | 1.85 | 87.6 | 144 | 8 | 4 | 1.26 | 22590 | -8.28548436 | 0.49 | 14.58 | 3306 | 22 | 12.3 | 8.43823 | 14.09 | 6 | 8.5 | 76 | 110 | 8.77732215 | 3.043082054 | 9100 | 5500 | -8.28548436 | 30.651 | 170 | 5285 | 13.8 | 627.6 | 0.63 | 4 | 57 | 550 | 2.2 | 190.23 | 57.85 | 0.449 | 222 | 1.34 | 11.8 | 0.449 | 6.155913408 | 25.1 | 13.98369767 | 6 | 4.93 | 6 | 125 | 3.501224062 | 16.18 | 759.3 | 1.77 | 80.2 | 132 | 8 | 4 | 1.17 | 7874 | 0.49 | 10.73 | 1811 | 194 | 8 | 11.2 | 7.9024 | 10.73 | 4 | 8.4 | 26 | 24 | 6.45149343 | 2.778923379 | 1400 | 2400 | 30.651 | 170 | 3134 | 11.7 | 349.5 | 0.55 | 4 | 55 | 211 | 1.83 | 55.845 | 13.81 | 0.13 | 82 | 1.241 | 5.1 | 0.13 | 5.557846759 | 24.7 | 11.77736497 | 2 | 0.47 | 0 | 10 | 0.332819075 | 0 | 80.7 | 0.08 | 7.4 | 12 | 0 | 0 | 0.09 | 14716 | 3.85 | 1495 | 35 | 14 | 1.1 | 0.53583 | 3.36 | 2 | 0.1 | 50 | 86 | 2.32582872 | 0.264158675 | 7700 | 3100 | 0 | 0 | 2151 | 2.1 | 278.1 | 0.08 | 2 | 339 | 0.37 | 134.385 | 44.04 | 0.319 | 140 | 0.099 | 6.7 | 0.319 | 0.598066649 | 0.4 | 2.206332699 | 6 | 4.93 | 6 | 125 | 3.501224062 | 759.3 | 1.77 | 80.2 | 132 | 8 | 4 | 1.17 | 7874 | 0 | 10.73 | 1811 | 8 | 11.2 | 7.9024 | 10.73 | 4 | 8.4 | 26 | 24 | 6.45149343 | 2.778923379 | 1400 | 2400 | 3134 | 11.7 | 349.5 | 0.55 | 55 | 211 | 1.83 | 55.845 | 13.81 | 0.449 | 82 | 1.241 | 11.8 | 0.449 | 5.557846759 | 25.1 | 11.77736497 | 8 | 6 | 135 | 3.834043137 | 840 | 87.6 | 144 | 8 | 4 | 1.26 | 22590 | -10.33236566 | 0.49 | 14.58 | 3306 | 194 | 22 | 12.3 | 8.43823 | 14.09 | 6 | 8.5 | 76 | 8.77732215 | 3.043082054 | -11.22070399 | 5285 | 13.8 | 627.6 | 0.63 | 4 | 57 | 550 | 2.2 | 190.23 | 57.85 | 0.13 | 1.34 | 5.1 | 6.155913408 | 13.98369767
5 | 5.29 | 7.5 | 132 | 3.708915436 | 17.3715 | 814.65 | 1.775 | 75.9 | 134 | 9 | 1.5 | 3 | 1.235 | 14482 | -7.105311175 | 0.025 | 12.9 | 1926.2 | 227 | 16 | 10.3 | 8.4306 | 12.875 | 5 | 7.45 | 52 | 114.65 | 7.0857926 | 2.943768132 | 5250 | 3950 | -7.15699702 | 15.3255 | 200 | 3616 | 13.4 | 429.975 | 0.59 | 2.5 | 59 | 193 | 2.055 | 125.4645 | 17.9925 | 0.2895 | 71.5 | 1.3105 | 10.3 | 0.291 | 5.890981859 | 25.48 | 13.56891424 | 6 | 5.65 | 139 | 3.91660681 | 18.563 | 870 | 1.78 | 80.2 | 136 | 10 | 4 | 1.3 | 21090 | -8.28548436 | 0.05 | 15.07 | 2041.4 | 24 | 11.2 | 8.9588 | 15.02 | 6 | 8.4 | 78 | 205.3 | 7.72009177 | 3.108612885 | 9100 | 5500 | -8.28548436 | 30.651 | 230 | 4098 | 15.1 | 510.45 | 0.63 | 4 | 63 | 211 | 2.28 | 195.084 | 22.175 | 0.449 | 82 | 1.38 | 11.8 | 0.449 | 6.224116959 | 25.86 | 15.36046351 | 4 | 4.93 | 6 | 125 | 3.501224062 | 16.18 | 759.3 | 1.77 | 71.6 | 132 | 8 | 2 | 1.17 | 7874 | 0.05 | 10.73 | 1811 | 225 | 8 | 9.4 | 7.9024 | 10.73 | 4 | 6.5 | 26 | 24 | 6.45149343 | 2.778923379 | 1400 | 2400 | 30.651 | 170 | 3134 | 11.7 | 349.5 | 0.55 | 1 | 55 | 175 | 1.83 | 55.845 | 13.81 | 0.13 | 61 | 1.241 | 8.8 | 0.133 | 5.557846759 | 25.1 | 11.77736497 | 2 | 0.72 | 3 | 14 | 0.415382748 | 2.383 | 110.7 | 0.01 | 8.6 | 4 | 2 | 2 | 0.13 | 13216 | 4.34 | 230.4 | 4 | 16 | 1.8 | 1.0564 | 4.29 | 2 | 1.9 | 52 | 181.3 | 1.26859834 | 0.329689506 | 7700 | 3100 | 0 | 60 | 964 | 3.4 | 160.95 | 0.08 | 8 | 36 | 0.45 | 139.239 | 8.365 | 0.319 | 21 | 0.139 | 3 | 0.316 | 0.6662702 | 0.76 | 3.583098537 | 6 | 4.93 | 6 | 125 | 3.501224062 | 759.3 | 1.77 | 80.2 | 132 | 8 | 4 | 1.17 | 7874 | 0 | 10.73 | 1811 | 8 | 11.2 | 7.9024 | 10.73 | 4 | 8.4 | 26 | 24 | 6.45149343 | 2.778923379 | 1400 | 2400 | 3134 | 11.7 | 349.5 | 0.55 | 55 | 211 | 1.83 | 55.845 | 13.81 | 0.449 | 82 | 1.241 | 11.8 | 0.449 | 5.557846759 | 25.1 | 11.77736497 | 4 | 9 | 139 | 3.91660681 | 870 | 71.6 | 136 | 10 | 2 | 1.3 | 21090 | -5.92513799 | 0.05 | 15.07 | 2041.4 | 225 | 24 | 9.4 | 8.9588 | 15.02 | 6 | 6.5 | 78 | 7.72009177 | 3.108612885 | -6.02850968 | 4098 | 15.1 | 510.45 | 0.63 | 1 | 63 | 175 | 2.28 | 195.084 | 22.175 | 0.13 | 1.38 | 8.8 | 6.224116959 | 15.36046351
6 | 4.725 | 4.5 | 137 | 3.989080171 | 8.2305 | 727.45 | 1.79 | 156 | 158 | 6 | 1.5 | 6 | 1.3 | 14765 | -11.9024542 | 0 | 15.87 | 3295.5 | 229 | 13 | 17.75 | 7.47823 | 15.87 | 5.5 | 11.95 | 58 | 78 | 8.008237185 | 3.16613503 | 4800 | 4700 | -11.9024542 | 13.58 | 270 | 5370 | 15.65 | 506.49 | 0.595 | 5.5 | 50.5 | 361.5 | 2.26 | 139.9 | 44.895 | 0.19 | 90.5 | 1.366 | 4.65 | 0.1915 | 6.332270059 | 24.165 | 15.67980756 | 6 | 4.8 | 139 | 4.004162334 | 16.461 | 770 | 1.81 | 174 | 162 | 6 | 6 | 1.3 | 19250 | -10.84610777 | 0 | 16.05 | 3695 | 20 | 18.2 | 7.86403 | 16.05 | 6 | 12.8 | 74 | 96 | 8.63699786 | 3.178105751 | 5300 | 7000 | -10.84610777 | 27.16 | 310 | 5828 | 15.8 | 590.4 | 0.6 | 6 | 51 | 401 | 2.36 | 183.84 | 52.31 | 0.25 | 161 | 1.37 | 4.8 | 0.251 | 6.356211501 | 24.27 | 15.85873442 | 6 | 4.65 | 4 | 135 | 3.973998007 | 16.461 | 684.9 | 1.77 | 138 | 154 | 6 | 6 | 1.3 | 10280 | 0 | 15.69 | 2896 | 229 | 6 | 17.3 | 7.09243 | 15.69 | 5 | 11.1 | 42 | 60 | 7.37947651 | 3.154164308 | 4300 | 2400 | 27.16 | 230 | 4912 | 15.5 | 422.58 | 0.59 | 5 | 50 | 322 | 2.16 | 95.96 | 37.48 | 0.13 | 20 | 1.362 | 4.5 | 0.132 | 6.308328617 | 24.06 | 15.50088069 | 0 | 0.15 | 1 | 4 | 0.030164327 | 0 | 85.1 | 0.04 | 36 | 8 | 0 | 0 | 0 | 8970 | 0.36 | 799 | 0 | 14 | 0.9 | 0.7716 | 0.36 | 1 | 1.7 | 32 | 36 | 1.25752135 | 0.023941443 | 1000 | 4600 | 0 | 80 | 916 | 0.3 | 167.82 | 0.01 | 1 | 79 | 0.2 | 87.88 | 14.83 | 0.12 | 141 | 0.008 | 0.3 | 0.119 | 0.047882884 | 0.21 | 0.357853736 | 6 | 4.65 | 5 | 139 | 3.973998007 | 684.9 | 1.77 | 138 | 154 | 6 | 6 | 1.3 | 10280 | 0 | 15.69 | 2896 | 6 | 17.3 | 7.09243 | 15.69 | 5 | 12.8 | 42 | 96 | 8.63699786 | 3.154164308 | 5300 | 2400 | 4912 | 15.5 | 590.4 | 0.59 | 50 | 322 | 2.16 | 95.96 | 37.48 | 0.25 | 20 | 1.362 | 4.8 | 0.251 | 6.308328617 | 24.06 | 15.50088069 | 6 | 4 | 135 | 4.004162334 | 770 | 174 | 162 | 6 | 6 | 1.3 | 19250 | -12.95880062 | 0 | 16.05 | 3695 | 229 | 20 | 18.2 | 7.86403 | 16.05 | 6 | 11.1 | 74 | 7.37947651 | 3.178105751 | -12.95880062 | 5828 | 15.8 | 422.58 | 0.6 | 6 | 51 | 401 | 2.36 | 183.84 | 52.31 | 0.13 | 1.37 | 4.5 | 6.356211501 | 15.85873442
7 | 5.025 | 5.5 | 137 | 3.904020572 | 8.2305 | 762.45 | 1.81 | 112.8 | 149 | 7 | 1.5 | 5 | 1.28 | 16435 | -10.58923672 | 0.245 | 15.135 | 3101 | 211.5 | 14 | 14.8 | 7.76533 | 14.89 | 5.5 | 10.65 | 59 | 103 | 8.707160005 | 3.098623181 | 7200 | 3950 | -11.03340588 | 13.58 | 115 | 5098.5 | 14.65 | 609 | 0.61 | 4.5 | 53.5 | 436 | 2.18 | 143.095 | 47.665 | 0.19 | 121 | 1.351 | 4.95 | 0.1905 | 6.232121013 | 24.38 | 14.74228918 | 8 | 5.4 | 139 | 3.973998007 | 16.461 | 840 | 1.85 | 138 | 154 | 8 | 6 | 1.3 | 22590 | -10.84610777 | 0.49 | 15.69 | 3306 | 22 | 17.3 | 8.43823 | 15.69 | 6 | 12.8 | 76 | 110 | 8.77732215 | 3.154164308 | 9100 | 5500 | -10.84610777 | 27.16 | 230 | 5285 | 15.5 | 627.6 | 0.63 | 5 | 57 | 550 | 2.2 | 190.23 | 57.85 | 0.25 | 222 | 1.362 | 5.1 | 0.251 | 6.308328617 | 24.7 | 15.50088069 | 6 | 4.65 | 5 | 135 | 3.834043137 | 16.461 | 684.9 | 1.77 | 87.6 | 144 | 6 | 4 | 1.26 | 10280 | 0.49 | 14.58 | 2896 | 194 | 6 | 12.3 | 7.09243 | 14.09 | 5 | 8.5 | 42 | 96 | 8.63699786 | 3.043082054 | 5300 | 2400 | 27.16 | 230 | 4912 | 13.8 | 590.4 | 0.59 | 4 | 50 | 322 | 2.16 | 95.96 | 37.48 | 0.13 | 20 | 1.34 | 4.8 | 0.13 | 6.155913408 | 24.06 | 13.98369767 | 2 | 0.75 | 1 | 4 | 0.13995487 | 0 | 155.1 | 0.08 | 50.4 | 10 | 2 | 2 | 0.04 | 12310 | 1.11 | 410 | 35 | 16 | 5 | 1.3458 | 1.6 | 1 | 4.3 | 34 | 14 | 0.14032429 | 0.111082254 | 3800 | 3100 | 0 | 0 | 373 | 1.7 | 37.2 | 0.04 | 7 | 228 | 0.04 | 94.27 | 20.37 | 0.12 | 202 | 0.022 | 0.3 | 0.121 | 0.152415209 | 0.64 | 1.51718302 | 6 | 4.65 | 5 | 139 | 3.973998007 | 684.9 | 1.77 | 138 | 154 | 6 | 6 | 1.3 | 10280 | 0 | 15.69 | 2896 | 6 | 17.3 | 7.09243 | 15.69 | 5 | 12.8 | 42 | 96 | 8.63699786 | 3.154164308 | 5300 | 2400 | 4912 | 15.5 | 590.4 | 0.59 | 50 | 322 | 2.16 | 95.96 | 37.48 | 0.25 | 20 | 1.362 | 4.8 | 0.251 | 6.308328617 | 24.06 | 15.50088069 | 8 | 6 | 135 | 3.834043137 | 840 | 87.6 | 144 | 8 | 4 | 1.26 | 22590 | -10.33236566 | 0.49 | 14.58 | 3306 | 194 | 22 | 12.3 | 8.43823 | 14.09 | 6 | 8.5 | 76 | 8.77732215 | 3.043082054 | -11.22070399 | 5285 | 13.8 | 627.6 | 0.63 | 4 | 57 | 550 | 2.2 | 190.23 | 57.85 | 0.13 | 1.34 | 5.1 | 6.155913408 | 13.98369767
5 | 5.15 | 7 | 139 | 3.945302409 | 17.512 | 777.45 | 1.775 | 104.8 | 145 | 8 | 1 | 4 | 1.3 | 15685 | -8.38562288 | 0.025 | 15.38 | 2468.7 | 227 | 15 | 13.35 | 8.025615 | 15.355 | 5.5 | 9.65 | 60 | 150.65 | 8.178544815 | 3.131388597 | 7200 | 3950 | -8.437308725 | 13.58 | 230 | 4505 | 15.3 | 550.425 | 0.61 | 3 | 56.5 | 248.5 | 2.22 | 145.522 | 29.8275 | 0.19 | 40.5 | 1.371 | 6.8 | 0.192 | 6.266222788 | 24.96 | 15.4306721 | 6 | 5.65 | 139 | 3.973998007 | 18.563 | 870 | 1.78 | 138 | 154 | 10 | 6 | 1.3 | 21090 | -10.84610777 | 0.05 | 15.69 | 2896 | 24 | 17.3 | 8.9588 | 15.69 | 6 | 12.8 | 78 | 205.3 | 8.63699786 | 3.154164308 | 9100 | 5500 | -10.84610777 | 27.16 | 230 | 4912 | 15.5 | 590.4 | 0.63 | 5 | 63 | 322 | 2.28 | 195.084 | 37.48 | 0.25 | 61 | 1.38 | 8.8 | 0.251 | 6.308328617 | 25.86 | 15.50088069 | 4 | 4.65 | 5 | 139 | 3.91660681 | 16.461 | 684.9 | 1.77 | 71.6 | 136 | 6 | 2 | 1.3 | 10280 | 0.05 | 15.07 | 2041.4 | 225 | 6 | 9.4 | 7.09243 | 15.02 | 5 | 6.5 | 42 | 96 | 7.72009177 | 3.108612885 | 5300 | 2400 | 27.16 | 230 | 4098 | 15.1 | 510.45 | 0.59 | 1 | 50 | 175 | 2.16 | 95.96 | 22.175 | 0.13 | 20 | 1.362 | 4.8 | 0.133 | 6.224116959 | 24.06 | 15.36046351 | 2 | 1 | 4 | 0 | 0.057391197 | 2.102 | 185.1 | 0.01 | 66.4 | 18 | 4 | 4 | 0 | 10810 | 0.62 | 854.6 | 4 | 18 | 7.9 | 1.86637 | 0.67 | 1 | 6.3 | 36 | 109.3 | 0.91690609 | 0.045551423 | 3800 | 3100 | 0 | 0 | 814 | 0.4 | 79.95 | 0.04 | 13 | 147 | 0.12 | 99.124 | 15.305 | 0.12 | 41 | 0.018 | 4 | 0.118 | 0.084211658 | 1.8 | 0.140417181 | 6 | 4.65 | 5 | 139 | 3.973998007 | 684.9 | 1.77 | 138 | 154 | 6 | 6 | 1.3 | 10280 | 0 | 15.69 | 2896 | 6 | 17.3 | 7.09243 | 15.69 | 5 | 12.8 | 42 | 96 | 8.63699786 | 3.154164308 | 5300 | 2400 | 4912 | 15.5 | 590.4 | 0.59 | 50 | 322 | 2.16 | 95.96 | 37.48 | 0.25 | 20 | 1.362 | 4.8 | 0.251 | 6.308328617 | 24.06 | 15.50088069 | 4 | 9 | 139 | 3.91660681 | 870 | 71.6 | 136 | 10 | 2 | 1.3 | 21090 | -5.92513799 | 0.05 | 15.07 | 2041.4 | 225 | 24 | 9.4 | 8.9588 | 15.02 | 6 | 6.5 | 78 | 7.72009177 | 3.108612885 | -6.02850968 | 4098 | 15.1 | 510.45 | 0.63 | 1 | 63 | 175 | 2.28 | 195.084 | 22.175 | 0.13 | 1.38 | 8.8 | 6.224116959 | 15.36046351
3 | 5.375 | 7.5 | 131 | 3.65047293 | 9.084 | 808.35 | 1.79 | 118.85 | 132.5 | 9.5 | 2 | 2.5 | 1.21 | 15734 | -6.833147305 | 0.215 | 12.48 | 2233.5 | 225 | 16.5 | 17.95 | 8.30341 | 12.265 | 5 | 7.2 | 52.5 | 130.5 | 7.36788862 | 2.897382284 | 5300 | 3250 | -7.19741801 | 17.585 | 250 | 3943.5 | 12.3 | 470.54 | 0.66 | 2.5 | 60.5 | 370.5 | 2.055 | 125.4552 | 29.3 | 0.287 | 143 | 1.3015 | 9.9 | 0.2875 | 5.825424817 | 25.585 | 12.54491746 | 3 | 5.55 | 136 | 3.84489682 | 18.168 | 880 | 1.83 | 147 | 141 | 10 | 3 | 1.27 | 22560 | -5.43913904 | 0.42 | 14.63 | 2739 | 23 | 21.3 | 8.96702 | 14.21 | 6 | 7.6 | 77 | 150 | 9.63998473 | 3.051696628 | 9100 | 5500 | -5.54632457 | 35.17 | 320 | 4701 | 13.8 | 563.58 | 0.69 | 3 | 61 | 533 | 2.2 | 192.217 | 41.12 | 0.444 | 210 | 1.357 | 13.4 | 0.444 | 6.162942317 | 26.07 | 14.14855047 | 3 | 5.2 | 7 | 126 | 3.456049039 | 18.168 | 736.7 | 1.75 | 90.7 | 124 | 9 | 2 | 1.15 | 8908 | 0.01 | 10.33 | 1728 | 225 | 10 | 14.6 | 7.6398 | 10.32 | 4 | 6.8 | 28 | 111 | 5.09579251 | 2.74306794 | 1500 | 1000 | 35.17 | 180 | 3186 | 10.8 | 377.5 | 0.63 | 2 | 60 | 208 | 1.91 | 58.6934 | 17.48 | 0.13 | 76 | 1.246 | 6.4 | 0.131 | 5.487907316 | 25.1 | 10.94128444 | 0 | 0.35 | 1 | 10 | 0.388847781 | 0 | 143.3 | 0.08 | 56.3 | 17 | 1 | 1 | 0.12 | 13652 | 4.3 | 1011 | 0 | 13 | 6.7 | 1.32722 | 3.89 | 2 | 0.8 | 49 | 39 | 4.54419222 | 0.308628688 | 7600 | 4500 | 0 | 140 | 1515 | 3 | 186.08 | 0.06 | 1 | 325 | 0.29 | 133.5236 | 23.64 | 0.314 | 134 | 0.111 | 7 | 0.313 | 0.675035001 | 0.97 | 3.207266027 | 3 | 5.2 | 8 | 126 | 3.456049039 | 736.7 | 1.75 | 90.7 | 124 | 10 | 2 | 1.15 | 8908 | 0.01 | 10.33 | 1728 | 10 | 14.6 | 7.6398 | 10.32 | 4 | 6.8 | 28 | 111 | 5.09579251 | 2.74306794 | 1500 | 1000 | 3186 | 10.8 | 377.5 | 0.69 | 61 | 208 | 1.91 | 58.6934 | 17.48 | 0.444 | 76 | 1.246 | 13.4 | 0.444 | 5.487907316 | 26.07 | 10.94128444 | 3 | 7 | 136 | 3.84489682 | 880 | 147 | 141 | 9 | 3 | 1.27 | 22560 | -8.22715557 | 0.42 | 14.63 | 2739 | 225 | 23 | 21.3 | 8.96702 | 14.21 | 6 | 7.6 | 77 | 9.63998473 | 3.051696628 | -8.84851145 | 4701 | 13.8 | 563.58 | 0.63 | 3 | 60 | 533 | 2.2 | 192.217 | 41.12 | 0.13 | 1.357 | 6.4 | 6.162942317 | 14.14855047
5.5 | 5.3 | 7 | 130.5 | 3.645046088 | 9.084 | 788.35 | 1.8 | 89.15 | 134 | 9 | 2 | 3 | 1.205 | 15749 | -7.88575235 | 0.25 | 12.455 | 2517 | 209.5 | 16 | 13.45 | 8.039015 | 12.205 | 5 | 7.65 | 52 | 110.5 | 6.93655733 | 2.893074997 | 5300 | 3250 | -8.38351428 | 17.585 | 90 | 4235.5 | 12.3 | 502.55 | 0.66 | 3 | 59 | 379 | 2.055 | 124.4617 | 37.665 | 0.287 | 149 | 1.293 | 9.25 | 0.287 | 5.821910362 | 25.385 | 12.46249105 | 8 | 5.4 | 135 | 3.834043137 | 18.168 | 840 | 1.85 | 90.7 | 144 | 10 | 4 | 1.26 | 22590 | -5.43913904 | 0.49 | 14.58 | 3306 | 22 | 14.6 | 8.43823 | 14.09 | 6 | 8.5 | 76 | 111 | 8.77732215 | 3.043082054 | 9100 | 5500 | -5.54632457 | 35.17 | 180 | 5285 | 13.8 | 627.6 | 0.69 | 4 | 61 | 550 | 2.2 | 190.23 | 57.85 | 0.444 | 222 | 1.34 | 13.4 | 0.444 | 6.155913408 | 26.07 | 13.98369767 | 3 | 5.2 | 6 | 126 | 3.456049039 | 18.168 | 736.7 | 1.75 | 87.6 | 124 | 8 | 2 | 1.15 | 8908 | 0.01 | 10.33 | 1728 | 194 | 10 | 12.3 | 7.6398 | 10.32 | 4 | 6.8 | 28 | 110 | 5.09579251 | 2.74306794 | 1500 | 1000 | 35.17 | 180 | 3186 | 10.8 | 377.5 | 0.63 | 2 | 57 | 208 | 1.91 | 58.6934 | 17.48 | 0.13 | 76 | 1.246 | 5.1 | 0.13 | 5.487907316 | 24.7 | 10.94128444 | 5 | 0.2 | 2 | 9 | 0.377994098 | 0 | 103.3 | 0.1 | 3.1 | 20 | 2 | 2 | 0.11 | 13682 | 4.25 | 1578 | 31 | 12 | 2.3 | 0.79843 | 3.77 | 2 | 1.7 | 48 | 1 | 3.68152964 | 0.300014114 | 7600 | 4500 | 0 | 0 | 2099 | 3 | 250.1 | 0.06 | 4 | 342 | 0.29 | 131.5366 | 40.37 | 0.314 | 146 | 0.094 | 8.3 | 0.314 | 0.668006092 | 1.37 | 3.042413226 | 3 | 5.2 | 8 | 126 | 3.456049039 | 736.7 | 1.75 | 90.7 | 124 | 10 | 2 | 1.15 | 8908 | 0.01 | 10.33 | 1728 | 10 | 14.6 | 7.6398 | 10.32 | 4 | 6.8 | 28 | 111 | 5.09579251 | 2.74306794 | 1500 | 1000 | 3186 | 10.8 | 377.5 | 0.69 | 61 | 208 | 1.91 | 58.6934 | 17.48 | 0.444 | 76 | 1.246 | 13.4 | 0.444 | 5.487907316 | 26.07 | 10.94128444 | 8 | 6 | 135 | 3.834043137 | 840 | 87.6 | 144 | 8 | 4 | 1.26 | 22590 | -10.33236566 | 0.49 | 14.58 | 3306 | 194 | 22 | 12.3 | 8.43823 | 14.09 | 6 | 8.5 | 76 | 8.77732215 | 3.043082054 | -11.22070399 | 5285 | 13.8 | 627.6 | 0.63 | 4 | 57 | 550 | 2.2 | 190.23 | 57.85 | 0.13 | 1.34 | 5.1 | 6.155913408 | 13.98369767
3.5 | 5.425 | 8.5 | 132.5 | 3.686327925 | 18.3655 | 803.35 | 1.765 | 81.15 | 130 | 10 | 1.5 | 2 | 1.225 | 14999 | -5.682138515 | 0.03 | 12.7 | 1884.7 | 225 | 17 | 12 | 8.2993 | 12.67 | 5 | 6.65 | 53 | 158.15 | 6.40794214 | 2.925840413 | 5300 | 3250 | -5.787417125 | 17.585 | 205 | 3642 | 12.95 | 443.975 | 0.66 | 1.5 | 62 | 191.5 | 2.095 | 126.8887 | 19.8275 | 0.287 | 68.5 | 1.313 | 11.1 | 0.2885 | 5.856012138 | 25.965 | 13.15087397 | 4 | 5.65 | 139 | 3.91660681 | 18.563 | 870 | 1.78 | 90.7 | 136 | 10 | 2 | 1.3 | 21090 | -5.43913904 | 0.05 | 15.07 | 2041.4 | 24 | 14.6 | 8.9588 | 15.02 | 6 | 6.8 | 78 | 205.3 | 7.72009177 | 3.108612885 | 9100 | 5500 | -5.54632457 | 35.17 | 230 | 4098 | 15.1 | 510.45 | 0.69 | 2 | 63 | 208 | 2.28 | 195.084 | 22.175 | 0.444 | 76 | 1.38 | 13.4 | 0.444 | 6.224116959 | 26.07 | 15.36046351 | 3 | 5.2 | 8 | 126 | 3.456049039 | 18.168 | 736.7 | 1.75 | 71.6 | 124 | 10 | 2 | 1.15 | 8908 | 0.01 | 10.33 | 1728 | 225 | 10 | 9.4 | 7.6398 | 10.32 | 4 | 6.5 | 28 | 111 | 5.09579251 | 2.74306794 | 1500 | 1000 | 35.17 | 180 | 3186 | 10.8 | 377.5 | 0.63 | 1 | 61 | 175 | 1.91 | 58.6934 | 17.48 | 0.13 | 61 | 1.246 | 8.8 | 0.133 | 5.487907316 | 25.86 | 10.94128444 | 1 | 0.45 | 1 | 13 | 0.460557771 | 0.395 | 133.3 | 0.03 | 19.1 | 12 | 0 | 0 | 0.15 | 12182 | 4.74 | 313.4 | 0 | 14 | 5.2 | 1.319 | 4.7 | 2 | 0.3 | 50 | 94.3 | 2.62429926 | 0.365544945 | 7600 | 4500 | 0 | 50 | 912 | 4.3 | 132.95 | 0.06 | 2 | 33 | 0.37 | 136.3906 | 4.695 | 0.314 | 15 | 0.134 | 4.6 | 0.311 | 0.736209643 | 0.21 | 4.419179065 | 3 | 5.2 | 8 | 126 | 3.456049039 | 736.7 | 1.75 | 90.7 | 124 | 10 | 2 | 1.15 | 8908 | 0.01 | 10.33 | 1728 | 10 | 14.6 | 7.6398 | 10.32 | 4 | 6.8 | 28 | 111 | 5.09579251 | 2.74306794 | 1500 | 1000 | 3186 | 10.8 | 377.5 | 0.69 | 61 | 208 | 1.91 | 58.6934 | 17.48 | 0.444 | 76 | 1.246 | 13.4 | 0.444 | 5.487907316 | 26.07 | 10.94128444 | 4 | 9 | 139 | 3.91660681 | 870 | 71.6 | 136 | 10 | 2 | 1.3 | 21090 | -5.92513799 | 0.05 | 15.07 | 2041.4 | 225 | 24 | 9.4 | 8.9588 | 15.02 | 6 | 6.5 | 78 | 7.72009177 | 3.108612885 | -6.02850968 | 4098 | 15.1 | 510.45 | 0.63 | 1 | 63 | 175 | 2.28 | 195.084 | 22.175 | 0.13 | 1.38 | 8.8 | 6.224116959 | 15.36046351
3.5 | 5.3 | 10 | 142.5 | 3.960177017 | 20.0755 | 847.55 | 1.62 | 194.4 | 137.5 | 10.5 | 0.5 | 0.5 | 1.31 | 15661.5 | -4.13773286 | 0.045 | 15.6 | 1582.69 | 225 | 17.5 | 29.4 | 8.781215 | 15.555 | 5.5 | 5.3 | 62.5 | 141.37 | 5.59587266 | 3.143194582 | 4500 | 2150 | -4.17373359 | 16.465 | 200 | 3182.5 | 15.8 | 358.865 | 0.745 | 0 | 64 | 102.65 | 2.37 | 151.6932845 | 14.645 | 0.186 | 35.5 | 1.4085 | 13 | 0.1865 | 6.29256583 | 25.699 | 15.82272494 | 4 | 5.45 | 143 | 4.057502731 | 20.521 | 890.1 | 1.67 | 317 | 139 | 11 | 1 | 1.34 | 19300 | -5.0910129 | 0.06 | 16.73 | 1828.05 | 25 | 48.8 | 9.22553 | 16.7 | 6 | 5.8 | 79 | 222.74 | 6.00475614 | 3.220442052 | 8000 | 3200 | -5.13777457 | 32.93 | 220 | 3236 | 16.9 | 393.3 | 0.85 | 0 | 66 | 127 | 2.54 | 196.966569 | 16.74 | 0.244 | 44 | 1.442 | 14.2 | 0.244 | 6.444738613 | 25.98 | 16.94706362 | 3 | 5.15 | 10 | 142 | 3.862851303 | 19.63 | 805 | 1.57 | 71.8 | 136 | 10 | 1 | 1.28 | 12023 | 0.03 | 14.47 | 1337.33 | 225 | 10 | 10 | 8.3369 | 14.41 | 5 | 4.8 | 46 | 60 | 5.18698918 | 3.065947111 | 1000 | 1100 | 32.93 | 180 | 3129 | 14.7 | 324.43 | 0.64 | 0 | 62 | 78.3 | 2.2 | 106.42 | 12.55 | 0.128 | 27 | 1.375 | 11.8 | 0.129 | 6.140393047 | 25.418 | 14.69838627 | 1 | 0.3 | 0 | 1 | 0.194651428 | 0.891 | 85.1 | 0.1 | 245.2 | 3 | 1 | 0 | 0.06 | 7277 | 2.26 | 490.72 | 0 | 15 | 38.8 | 0.88863 | 2.29 | 1 | 1 | 33 | 162.74 | 0.81776696 | 0.154494941 | 7000 | 2100 | 0 | 40 | 107 | 2.2 | 68.87 | 0.21 | 4 | 48.7 | 0.34 | 90.546569 | 4.19 | 0.116 | 17 | 0.067 | 2.4 | 0.115 | 0.304345566 | 0.562 | 2.248677348 | 4 | 5.45 | 10 | 142 | 3.862851303 | 805 | 1.67 | 71.8 | 139 | 10 | 0 | 1.28 | 12023 | 0.06 | 14.47 | 1828.05 | 10 | 10 | 8.3369 | 14.41 | 5 | 4.8 | 46 | 60 | 5.18698918 | 3.065947111 | 8000 | 3200 | 3236 | 14.7 | 393.3 | 0.64 | 62 | 127 | 2.2 | 106.42 | 16.74 | 0.244 | 44 | 1.375 | 11.8 | 0.244 | 6.140393047 | 25.98 | 14.69838627 | 3 | 10 | 143 | 4.057502731 | 890.1 | 317 | 136 | 11 | 1 | 1.34 | 19300 | -3.18445282 | 0.03 | 16.73 | 1337.33 | 225 | 25 | 48.8 | 9.22553 | 16.7 | 6 | 5.8 | 79 | 6.00475614 | 3.220442052 | -3.20969261 | 3129 | 16.9 | 324.43 | 0.85 | 0 | 66 | 78.3 | 2.54 | 196.966569 | 12.55 | 0.128 | 1.442 | 14.2 | 6.444738613 | 16.94706362
3.5 | 5.5 | 8.5 | 139 | 3.853874062 | 9.815 | 842.5 | 1.75 | 109.4 | 140 | 9.5 | 1 | 1.5 | 1.275 | 17291.5 | -6.659084235 | 0.24 | 14.55 | 2283.525 | 225 | 16.5 | 15.65 | 8.65196 | 14.31 | 5.5 | 6.2 | 61.5 | 105 | 7.413486955 | 3.05882187 | 8550 | 4350 | -6.99314301 | 16.465 | 250 | 3968.5 | 14.25 | 478.44 | 0.635 | 1.5 | 61 | 330 | 2.2 | 149.3185 | 28.93 | 0.187 | 127 | 1.366 | 9.1 | 0.1875 | 6.151667682 | 25.54 | 14.42346837 | 4 | 5.55 | 142 | 3.862851303 | 19.63 | 880 | 1.83 | 147 | 141 | 10 | 3 | 1.28 | 22560 | -5.0910129 | 0.42 | 14.63 | 2739 | 23 | 21.3 | 8.96702 | 14.41 | 6 | 7.6 | 77 | 150 | 9.63998473 | 3.065947111 | 9100 | 5500 | -5.13777457 | 32.93 | 320 | 4701 | 14.7 | 563.58 | 0.64 | 3 | 62 | 533 | 2.2 | 192.217 | 41.12 | 0.244 | 210 | 1.375 | 11.8 | 0.244 | 6.162942317 | 25.98 | 14.69838627 | 3 | 5.45 | 7 | 136 | 3.84489682 | 19.63 | 805 | 1.67 | 71.8 | 139 | 9 | 3 | 1.27 | 12023 | 0.06 | 14.47 | 1828.05 | 225 | 10 | 10 | 8.3369 | 14.21 | 5 | 4.8 | 46 | 60 | 5.18698918 | 3.051696628 | 8000 | 3200 | 32.93 | 180 | 3236 | 13.8 | 393.3 | 0.63 | 3 | 60 | 127 | 2.2 | 106.42 | 16.74 | 0.13 | 44 | 1.357 | 6.4 | 0.131 | 6.140393047 | 25.1 | 14.14855047 | 1 | 0.1 | 3 | 6 | 0.017954483 | 0 | 75 | 0.16 | 75.2 | 2 | 1 | 0 | 0.01 | 10537 | 0.16 | 910.95 | 0 | 13 | 11.3 | 0.63012 | 0.2 | 1 | 2.8 | 31 | 90 | 4.45299555 | 0.014250483 | 1100 | 2300 | 0 | 140 | 1465 | 0.9 | 170.28 | 0.01 | 2 | 406 | 0 | 85.797 | 24.38 | 0.114 | 166 | 0.018 | 5.4 | 0.113 | 0.02254927 | 0.88 | 0.5498358 | 4 | 5.45 | 10 | 142 | 3.862851303 | 805 | 1.67 | 71.8 | 139 | 10 | 0 | 1.28 | 12023 | 0.06 | 14.47 | 1828.05 | 10 | 10 | 8.3369 | 14.41 | 5 | 4.8 | 46 | 60 | 5.18698918 | 3.065947111 | 8000 | 3200 | 3236 | 14.7 | 393.3 | 0.64 | 62 | 127 | 2.2 | 106.42 | 16.74 | 0.244 | 44 | 1.375 | 11.8 | 0.244 | 6.140393047 | 25.98 | 14.69838627 | 3 | 7 | 136 | 3.84489682 | 880 | 147 | 141 | 9 | 3 | 1.27 | 22560 | -8.22715557 | 0.42 | 14.63 | 2739 | 225 | 23 | 21.3 | 8.96702 | 14.21 | 6 | 7.6 | 77 | 9.63998473 | 3.051696628 | -8.84851145 | 4701 | 13.8 | 563.58 | 0.63 | 3 | 60 | 533 | 2.2 | 192.217 | 41.12 | 0.13 | 1.357 | 6.4 | 6.162942317 | 14.14855047
6 | 5.425 | 8 | 138.5 | 3.84844722 | 9.815 | 822.5 | 1.76 | 79.7 | 141.5 | 9 | 1 | 2 | 1.27 | 17306.5 | -7.71168928 | 0.275 | 14.525 | 2567.025 | 209.5 | 16 | 11.15 | 8.387565 | 14.25 | 5.5 | 6.65 | 61 | 85 | 6.982155665 | 3.054514583 | 8550 | 4350 | -8.17923928 | 16.465 | 90 | 4260.5 | 14.25 | 510.45 | 0.635 | 2 | 59.5 | 338.5 | 2.2 | 148.325 | 37.295 | 0.187 | 133 | 1.3575 | 8.45 | 0.187 | 6.148153228 | 25.34 | 14.34104197 | 8 | 5.45 | 142 | 3.862851303 | 19.63 | 840 | 1.85 | 87.6 | 144 | 10 | 4 | 1.28 | 22590 | -5.0910129 | 0.49 | 14.58 | 3306 | 22 | 12.3 | 8.43823 | 14.41 | 6 | 8.5 | 76 | 110 | 8.77732215 | 3.065947111 | 9100 | 5500 | -5.13777457 | 32.93 | 180 | 5285 | 14.7 | 627.6 | 0.64 | 4 | 62 | 550 | 2.2 | 190.23 | 57.85 | 0.244 | 222 | 1.375 | 11.8 | 0.244 | 6.155913408 | 25.98 | 14.69838627 | 4 | 5.4 | 6 | 135 | 3.834043137 | 19.63 | 805 | 1.67 | 71.8 | 139 | 8 | 4 | 1.26 | 12023 | 0.06 | 14.47 | 1828.05 | 194 | 10 | 10 | 8.3369 | 14.09 | 5 | 4.8 | 46 | 60 | 5.18698918 | 3.043082054 | 8000 | 3200 | 32.93 | 180 | 3236 | 13.8 | 393.3 | 0.63 | 4 | 57 | 127 | 2.2 | 106.42 | 16.74 | 0.13 | 44 | 1.34 | 5.1 | 0.13 | 6.140393047 | 24.7 | 13.98369767 | 4 | 0.05 | 4 | 7 | 0.028808166 | 0 | 35 | 0.18 | 15.8 | 5 | 2 | 0 | 0.02 | 10567 | 0.11 | 1477.95 | 31 | 12 | 2.3 | 0.10133 | 0.32 | 1 | 3.7 | 30 | 50 | 3.59033297 | 0.022865057 | 1100 | 2300 | 0 | 0 | 2049 | 0.9 | 234.3 | 0.01 | 5 | 423 | 0 | 83.81 | 41.11 | 0.114 | 178 | 0.035 | 6.7 | 0.114 | 0.015520361 | 1.28 | 0.7146886 | 4 | 5.45 | 10 | 142 | 3.862851303 | 805 | 1.67 | 71.8 | 139 | 10 | 0 | 1.28 | 12023 | 0.06 | 14.47 | 1828.05 | 10 | 10 | 8.3369 | 14.41 | 5 | 4.8 | 46 | 60 | 5.18698918 | 3.065947111 | 8000 | 3200 | 3236 | 14.7 | 393.3 | 0.64 | 62 | 127 | 2.2 | 106.42 | 16.74 | 0.244 | 44 | 1.375 | 11.8 | 0.244 | 6.140393047 | 25.98 | 14.69838627 | 8 | 6 | 135 | 3.834043137 | 840 | 87.6 | 144 | 8 | 4 | 1.26 | 22590 | -10.33236566 | 0.49 | 14.58 | 3306 | 194 | 22 | 12.3 | 8.43823 | 14.09 | 6 | 8.5 | 76 | 8.77732215 | 3.043082054 | -11.22070399 | 5285 | 13.8 | 627.6 | 0.63 | 4 | 57 | 550 | 2.2 | 190.23 | 57.85 | 0.13 | 1.34 | 5.1 | 6.155913408 | 13.98369767
4 | 5.55 | 9.5 | 140.5 | 3.889729057 | 19.0965 | 837.5 | 1.725 | 71.7 | 137.5 | 10 | 0.5 | 1 | 1.29 | 16556.5 | -5.508075445 | 0.055 | 14.77 | 1934.725 | 225 | 17 | 9.7 | 8.64785 | 14.715 | 5.5 | 5.65 | 62 | 132.65 | 6.453540475 | 3.087279998 | 8550 | 4350 | -5.583142125 | 16.465 | 205 | 3667 | 14.9 | 451.875 | 0.635 | 0.5 | 62.5 | 151 | 2.24 | 150.752 | 19.4575 | 0.187 | 52.5 | 1.3775 | 10.3 | 0.1885 | 6.182255003 | 25.92 | 15.02942489 | 4 | 5.65 | 142 | 3.91660681 | 19.63 | 870 | 1.78 | 71.8 | 139 | 10 | 2 | 1.3 | 21090 | -5.0910129 | 0.06 | 15.07 | 2041.4 | 24 | 10 | 8.9588 | 15.02 | 6 | 6.5 | 78 | 205.3 | 7.72009177 | 3.108612885 | 9100 | 5500 | -5.13777457 | 32.93 | 230 | 4098 | 15.1 | 510.45 | 0.64 | 1 | 63 | 175 | 2.28 | 195.084 | 22.175 | 0.244 | 61 | 1.38 | 11.8 | 0.244 | 6.224116959 | 25.98 | 15.36046351 | 4 | 5.45 | 9 | 139 | 3.862851303 | 18.563 | 805 | 1.67 | 71.6 | 136 | 10 | 2 | 1.28 | 12023 | 0.05 | 14.47 | 1828.05 | 225 | 10 | 9.4 | 8.3369 | 14.41 | 5 | 4.8 | 46 | 60 | 5.18698918 | 3.065947111 | 8000 | 3200 | 32.93 | 180 | 3236 | 14.7 | 393.3 | 0.63 | 1 | 62 | 127 | 2.2 | 106.42 | 16.74 | 0.13 | 44 | 1.375 | 8.8 | 0.133 | 6.140393047 | 25.86 | 14.69838627 | 0 | 0.2 | 1 | 3 | 0.053755507 | 1.067 | 65 | 0.11 | 0.2 | 3 | 0 | 0 | 0.02 | 9067 | 0.6 | 213.35 | 0 | 14 | 0.6 | 0.6219 | 0.61 | 1 | 1.7 | 32 | 145.3 | 2.53310259 | 0.042665774 | 1100 | 2300 | 0 | 50 | 862 | 0.4 | 117.15 | 0.01 | 1 | 48 | 0.08 | 88.664 | 5.435 | 0.114 | 17 | 0.005 | 3 | 0.111 | 0.083723912 | 0.12 | 0.662077238 | 4 | 5.45 | 10 | 142 | 3.862851303 | 805 | 1.67 | 71.8 | 139 | 10 | 0 | 1.28 | 12023 | 0.06 | 14.47 | 1828.05 | 10 | 10 | 8.3369 | 14.41 | 5 | 4.8 | 46 | 60 | 5.18698918 | 3.065947111 | 8000 | 3200 | 3236 | 14.7 | 393.3 | 0.64 | 62 | 127 | 2.2 | 106.42 | 16.74 | 0.244 | 44 | 1.375 | 11.8 | 0.244 | 6.140393047 | 25.98 | 14.69838627 | 4 | 9 | 139 | 3.91660681 | 870 | 71.6 | 136 | 10 | 2 | 1.3 | 21090 | -5.92513799 | 0.05 | 15.07 | 2041.4 | 225 | 24 | 9.4 | 8.9588 | 15.02 | 6 | 6.5 | 78 | 7.72009177 | 3.108612885 | -6.02850968 | 4098 | 15.1 | 510.45 | 0.63 | 1 | 63 | 175 | 2.28 | 195.084 | 22.175 | 0.13 | 1.38 | 8.8 | 6.224116959 | 15.36046351
5.5 | 5.325 | 7.5 | 139.5 | 3.873735933 | 9.815 | 782.5 | 1.76 | 59.85 | 145 | 8.5 | 1 | 2.5 | 1.28 | 16521.5 | -8.596395475 | 0.1025 | 14.635 | 2643.525 | 209.5 | 15.5 | 7.9 | 8.08521 | 14.5325 | 5.5 | 7.25 | 60.5 | 37 | 6.966843315 | 3.074586248 | 5650 | 3250 | -8.777401168 | 16.465 | 275 | 4552.5 | 14.7 | 550.2 | 0.585 | 2.5 | 58 | 294 | 2.05 | 146.3135 | 25.41 | 0.1905 | 111 | 1.3725 | 9 | 0.1905 | 6.163557271 | 25.73 | 14.70436025 | 7 | 5.45 | 142 | 3.884620563 | 19.63 | 805 | 1.85 | 71.8 | 151 | 10 | 5 | 1.28 | 21020 | -5.0910129 | 0.145 | 14.8 | 3459 | 21 | 10 | 8.3369 | 14.655 | 6 | 9.7 | 75 | 60 | 8.74669745 | 3.083225384 | 8000 | 3300 | -5.13777457 | 32.93 | 370 | 5869 | 14.7 | 707.1 | 0.64 | 5 | 62 | 461 | 2.2 | 186.207 | 34.08 | 0.244 | 178 | 1.375 | 11.8 | 0.244 | 6.186721495 | 25.98 | 14.71033423 | 4 | 5.2 | 5 | 137 | 3.862851303 | 19.63 | 760 | 1.67 | 47.9 | 139 | 7 | 5 | 1.28 | 12023 | 0.06 | 14.47 | 1828.05 | 194 | 10 | 5.8 | 7.83352 | 14.41 | 5 | 4.8 | 46 | 14 | 5.18698918 | 3.065947111 | 3300 | 3200 | 32.93 | 180 | 3236 | 14.7 | 393.3 | 0.53 | 5 | 54 | 127 | 1.9 | 106.42 | 16.74 | 0.137 | 44 | 1.37 | 6.2 | 0.137 | 6.140393047 | 25.48 | 14.69838627 | 3 | 0.25 | 5 | 5 | 0.02176926 | 0 | 45 | 0.18 | 23.9 | 12 | 3 | 0 | 0 | 8997 | 0.33 | 1630.95 | 31 | 11 | 4.2 | 0.50338 | 0.245 | 1 | 4.9 | 29 | 46 | 3.55970827 | 0.017278273 | 4700 | 100 | 0 | 190 | 2633 | 0 | 313.8 | 0.11 | 8 | 334 | 0.3 | 79.787 | 17.34 | 0.107 | 134 | 0.005 | 5.6 | 0.107 | 0.046328448 | 0.5 | 0.011947961 | 4 | 5.45 | 10 | 142 | 3.862851303 | 805 | 1.67 | 71.8 | 139 | 10 | 0 | 1.28 | 12023 | 0.06 | 14.47 | 1828.05 | 10 | 10 | 8.3369 | 14.41 | 5 | 4.8 | 46 | 60 | 5.18698918 | 3.065947111 | 8000 | 3200 | 3236 | 14.7 | 393.3 | 0.64 | 62 | 127 | 2.2 | 106.42 | 16.74 | 0.244 | 44 | 1.375 | 11.8 | 0.244 | 6.140393047 | 25.98 | 14.69838627 | 7 | 5 | 137 | 3.884620563 | 760 | 47.9 | 151 | 7 | 5 | 1.28 | 21020 | -12.10177805 | 0.145 | 14.8 | 3459 | 194 | 21 | 5.8 | 7.83352 | 14.655 | 6 | 9.7 | 75 | 8.74669745 | 3.083225384 | -12.41702777 | 5869 | 14.7 | 707.1 | 0.53 | 5 | 54 | 461 | 1.9 | 186.207 | 34.08 | 0.137 | 1.37 | 6.2 | 6.186721495 | 14.71033423
4.5 | 4.75 | 6.5 | 143.5 | 4.016121649 | 9.815 | 783 | 1.65 | 64.65 | 154.5 | 7.5 | 1 | 3.5 | 1.31 | 14336.5 | -8.47120622 | 0.03 | 16.295 | 2559.025 | 227 | 14.5 | 9.05 | 7.943235 | 16.265 | 5.5 | 8.95 | 59.5 | 60 | 5.311616365 | 3.187597865 | 6400 | 2750 | -8.494587055 | 16.465 | 190 | 4483.5 | 16.15 | 565.15 | 0.64 | 3.5 | 55 | 155 | 1.85 | 143.68394 | 26.655 | 0.192 | 56.5 | 1.4025 | 9.05 | 0.192 | 6.379445143 | 25.67 | 16.37255791 | 5 | 5.45 | 145 | 4.169391995 | 19.63 | 805 | 1.67 | 71.8 | 170 | 10 | 7 | 1.34 | 16650 | -5.0910129 | 0.06 | 18.12 | 3290 | 19 | 10 | 8.3369 | 18.12 | 6 | 13.1 | 73 | 60 | 5.43624355 | 3.309248619 | 8000 | 3200 | -5.13777457 | 32.93 | 200 | 5731 | 17.6 | 737 | 0.64 | 7 | 62 | 183 | 2.2 | 180.94788 | 36.57 | 0.244 | 69 | 1.43 | 11.8 | 0.244 | 6.618497239 | 25.98 | 18.04672956 | 4 | 4.05 | 3 | 142 | 3.862851303 | 19.63 | 761 | 1.63 | 57.5 | 139 | 5 | 7 | 1.28 | 12023 | 0 | 14.47 | 1828.05 | 225 | 10 | 8.1 | 7.54957 | 14.41 | 5 | 4.8 | 46 | 60 | 5.18698918 | 3.065947111 | 4800 | 2300 | 32.93 | 180 | 3236 | 14.7 | 393.3 | 0.64 | 7 | 48 | 127 | 1.5 | 106.42 | 16.74 | 0.14 | 44 | 1.375 | 6.3 | 0.14 | 6.140393047 | 25.36 | 14.69838627 | 1 | 1.4 | 7 | 3 | 0.306540692 | 0 | 44 | 0.04 | 14.3 | 31 | 5 | 0 | 0.06 | 4627 | 3.65 | 1461.95 | 4 | 9 | 1.9 | 0.78733 | 3.71 | 1 | 8.3 | 27 | 0 | 0.24925437 | 0.243301508 | 3200 | 900 | 0 | 20 | 2495 | 2.9 | 343.7 | 0 | 14 | 56 | 0.7 | 74.52788 | 19.83 | 0.104 | 25 | 0.055 | 5.5 | 0.104 | 0.478104192 | 0.62 | 3.348343291 | 4 | 5.45 | 10 | 142 | 3.862851303 | 805 | 1.67 | 71.8 | 139 | 10 | 0 | 1.28 | 12023 | 0.06 | 14.47 | 1828.05 | 10 | 10 | 8.3369 | 14.41 | 5 | 4.8 | 46 | 60 | 5.18698918 | 3.065947111 | 8000 | 3200 | 3236 | 14.7 | 393.3 | 0.64 | 62 | 127 | 2.2 | 106.42 | 16.74 | 0.244 | 44 | 1.375 | 11.8 | 0.244 | 6.140393047 | 25.98 | 14.69838627 | 5 | 3 | 145 | 4.169391995 | 761 | 57.5 | 170 | 5 | 7 | 1.34 | 16650 | -11.85139954 | 0 | 18.12 | 3290 | 229 | 19 | 8.1 | 7.54957 | 18.12 | 6 | 13.1 | 73 | 5.43624355 | 3.309248619 | -11.85139954 | 5731 | 17.6 | 737 | 0.64 | 7 | 48 | 183 | 1.5 | 180.94788 | 36.57 | 0.14 | 1.43 | 6.3 | 6.618497239 | 18.04672956
5 | 5.125 | 7 | 138.5 | 3.933506818 | 9.815 | 787.5 | 1.74 | 122.9 | 150.5 | 8 | 1 | 3 | 1.29 | 15636.5 | -9.02490676 | 0.03 | 15.26 | 2761.525 | 227 | 15 | 14.1 | 8.100465 | 15.23 | 5.5 | 7.95 | 60 | 60 | 6.283232845 | 3.122026431 | 6150 | 5100 | -9.048287595 | 16.465 | 245 | 4532 | 15.25 | 407.94 | 0.62 | 3 | 56.5 | 264 | 2.28 | 145.13 | 34.525 | 0.187 | 102.5 | 1.3725 | 8.15 | 0.188 | 6.248302274 | 25.125 | 15.27856035 | 6 | 5.45 | 142 | 4.004162334 | 19.63 | 805 | 1.81 | 174 | 162 | 10 | 6 | 1.3 | 19250 | -5.0910129 | 0.06 | 16.05 | 3695 | 20 | 18.2 | 8.3369 | 16.05 | 6 | 11.1 | 74 | 60 | 7.37947651 | 3.178105751 | 8000 | 7000 | -5.13777457 | 32.93 | 310 | 5828 | 15.8 | 422.58 | 0.64 | 6 | 62 | 401 | 2.36 | 183.84 | 52.31 | 0.244 | 161 | 1.375 | 11.8 | 0.244 | 6.356211501 | 25.98 | 15.85873442 | 4 | 4.8 | 4 | 135 | 3.862851303 | 19.63 | 770 | 1.67 | 71.8 | 139 | 6 | 6 | 1.28 | 12023 | 0 | 14.47 | 1828.05 | 225 | 10 | 10 | 7.86403 | 14.41 | 5 | 4.8 | 46 | 60 | 5.18698918 | 3.065947111 | 4300 | 3200 | 32.93 | 180 | 3236 | 14.7 | 393.3 | 0.6 | 6 | 51 | 127 | 2.2 | 106.42 | 16.74 | 0.13 | 44 | 1.37 | 4.5 | 0.132 | 6.140393047 | 24.27 | 14.69838627 | 2 | 0.65 | 6 | 7 | 0.141311031 | 0 | 35 | 0.14 | 102.2 | 23 | 4 | 0 | 0.02 | 7227 | 1.58 | 1866.95 | 4 | 10 | 8.2 | 0.47287 | 1.64 | 1 | 6.3 | 28 | 0 | 2.19248733 | 0.11215864 | 3700 | 3800 | 0 | 130 | 2592 | 1.1 | 29.28 | 0.04 | 11 | 274 | 0.16 | 77.42 | 35.57 | 0.114 | 117 | 0.005 | 7.3 | 0.112 | 0.215818454 | 1.71 | 1.160348155 | 4 | 5.45 | 10 | 142 | 3.862851303 | 805 | 1.67 | 71.8 | 139 | 10 | 0 | 1.28 | 12023 | 0.06 | 14.47 | 1828.05 | 10 | 10 | 8.3369 | 14.41 | 5 | 4.8 | 46 | 60 | 5.18698918 | 3.065947111 | 8000 | 3200 | 3236 | 14.7 | 393.3 | 0.64 | 62 | 127 | 2.2 | 106.42 | 16.74 | 0.244 | 44 | 1.375 | 11.8 | 0.244 | 6.140393047 | 25.98 | 14.69838627 | 6 | 4 | 135 | 4.004162334 | 770 | 174 | 162 | 6 | 6 | 1.3 | 19250 | -12.95880062 | 0 | 16.05 | 3695 | 229 | 20 | 18.2 | 7.86403 | 16.05 | 6 | 11.1 | 74 | 7.37947651 | 3.178105751 | -12.95880062 | 5828 | 15.8 | 422.58 | 0.6 | 6 | 51 | 401 | 2.36 | 183.84 | 52.31 | 0.13 | 1.37 | 4.5 | 6.356211501 | 15.85873442