## Sheet1
Material compositions 1 | Material compositions 2 | Hop activation barrier | E_regression
Ag | Ag | -0.36558999 | 1.8245
Ag | Co | -0.675262514 | 1.734358324
Ag | Cr | -0.047690072 | 2.083638544
Ag | Cu | -0.42845901 | 1.802299595
Ag | Fe | 0.081529493 | 2.142172341
Ag | Mn | -0.09073272 | 2.026685741
Ag | Ni | 0.00453281 | 2.075071478
Ag | Sc | -0.568379684 | 1.823068663
Ag | Ti | -0.21498653 | 1.989468058
Ag | V | -0.084356032 | 2.072663228
Ag | Zn | -0.799076553 | 1.677523767
Al | Al | -0.419370396 | 1.2661
Al | Ag | -0.642920976 | 1.14107
Al | As | -1.002617523 | 1.12367
Al | Au | -0.617267631 | 1.04139
Al | Bi | -1.151590163 | 0.91207
Al | Ca | -1.172662554 | 1.07345
Al | Cd | -0.950394642 | 1.16099
Al | Ce | -1.088006515 | 0.93351
Al | Co | 0.984050825 | 2.0104
Al | Cr | 0.840392092 | 2.1762
Al | Cu | -0.517402822 | 1.19608
Al | Er | -0.610671056 | 1.16273
Al | Fe | 1.129725178 | 2.1438
Al | Ga | -0.874350797 | 1.18849
Al | Ge | -0.803987336 | 1.15506
Al | Hf | 0.58880607 | 2.06319
Al | Hg | -1.171929601 | 1.08586
Al | In | -1.000235427 | 1.10136
Al | Ir | 1.468899049 | 2.2252
Al | La | -1.370559789 | 0.77761
Al | Mg | -0.619649727 | 1.24671
Al | Mn | 0.556922627 | 1.9213
Al | Mo | 2.259755034 | 3.0262
Al | Na | -1.144260636 | 1.19687
Al | Nb | 1.494735632 | 2.667
Al | Nd | -1.114576051 | 0.9308
Al | Ni | 0.246700388 | 1.59959
Al | Os | 2.358337175 | 2.8061
Al | P | -1.112743669 | 1.03897
Al | Pb | -1.225801626 | 0.94554
Al | Pd | 0.133092717 | 1.52261
Al | Pt | 0.40556789 | 1.60389
Al | Re | 2.793161376 | 3.189
Al | Rh | 1.097658496 | 2.0685
Al | Ru | 1.931208977 | 2.5963
Al | S | -1.482701555 | 1.11138
Al | Sb | -0.971650271 | 1.02572
Al | Sc | -0.139382457 | 1.56769
Al | Se | -1.419484383 | 0.82351
Al | Si | -0.557531984 | 1.11237
Al | Sn | -0.937751207 | 1.0706
Al | Ta | 1.705459539 | 2.782
Al | Tc | 2.396633954 | 2.9744
Al | Te | -1.293233277 | 0.90478
Al | Ti | 0.77607549 | 2.20739
Al | Tl | -1.304777282 | 0.98934
Al | V | 1.486673152 | 2.6073
Al | W | 2.573825275 | 3.2023
Al | Y | -0.744984642 | 1.11612
Al | Zn | -0.858042599 | 1.18119
Al | Zr | 0.373684447 | 1.92223
Au | Au | -0.52271673 | 1.7847
Au | Ag | -0.556615793 | 1.8195
Au | Cd | -0.783281422 | 1.7295
Au | Mo | 1.219511886 | 2.8125
Au | Nb | 1.098757925 | 2.7627
Au | Pd | 0.092413841 | 2.2041
Au | Rh | 0.697832787 | 2.5423
Au | Ru | 1.023080557 | 2.7173
Au | Tc | 1.171320245 | 2.7899
Au | Y | -0.423401636 | 1.8551
Au | Zr | 0.544645669 | 2.4818
Ca | Ca | -0.66564251 | 1.6689
Ca | Ag | -0.533344544 | 1.55814
Ca | Cd | -0.53279483 | 1.63695
Ca | Nb | 0.893164687 | 2.5169
Ca | Y | -0.269298327 | 1.96705
Ca | Zr | 0.356826534 | 2.30509
Cu | Cu | -0.170166471 | 2.0802
Cu | Ag | -0.424684303 | 1.9474
Cu | Al | -0.414239727 | 2.02661
Cu | Au | -0.131319977 | 1.97207
Cu | Bi | -1.021857532 | 1.63815
Cu | Cd | -0.769538558 | 1.90016
Cu | Co | 0.420776659 | 2.47185
Cu | Cr | -0.207913536 | 2.15149
Cu | Fe | 0.404834938 | 2.47732
Cu | Ga | -0.60828896 | 1.9743
Cu | Ge | -0.58007028 | 1.90646
Cu | Hf | -0.790061234 | 1.92442
Cu | Hg | -0.725561395 | 1.85082
Cu | In | -0.807835338 | 1.87531
Cu | Ir | 0.880521253 | 2.67585
Cu | Mg | -0.890658995 | 1.98829
Cu | Mn | -0.362749798 | 2.03472
Cu | Mo | 0.039824483 | 2.23051
Cu | Nb | -0.424501065 | 1.99466
Cu | Ni | 0.262092395 | 2.35912
Cu | Os | 0.904891931 | 2.72908
Cu | Pb | -1.07243127 | 1.69163
Cu | Pd | 0.1387731 | 2.21185
Cu | Pt | 0.535300522 | 2.42608
Cu | Re | 0.705162315 | 2.63506
Cu | Rh | 0.495904313 | 2.46945
Cu | Ru | 0.512762226 | 2.508
Cu | S | -1.128868629 | 1.75866
Cu | Sb | -0.618916774 | 1.78822
Cu | Sc | -1.088372991 | 1.89753
Cu | Si | -0.276811092 | 1.91422
Cu | Sn | -0.708703482 | 1.84641
Cu | Ta | -0.181344 | 2.08834
Cu | Tc | 0.351512627 | 2.42637
Cu | Ti | -0.556982269 | 2.03098
Cu | Tl | -1.006282287 | 1.76587
Cu | V | -0.150559986 | 2.15587
Cu | W | 0.358109202 | 2.43774
Cu | Zn | -0.533894259 | 1.99861
Cu | Zr | -1.005182858 | 1.86133
Fe | Fe | -0.226970307 | 2.5968
Fe | Al | -0.613419629 | 2.45204
Fe | As | -0.743518737 | 2.38301
Fe | Bi | -0.940316542 | 2.22866
Fe | Co | -0.156606846 | 2.64035
Fe | Cr | -0.451620316 | 2.50346
Fe | Ga | -0.748099691 | 2.43793
Fe | Ge | -0.753596836 | 2.42327
Fe | Ir | 0.158196347 | 2.70034
Fe | Mo | -0.502194053 | 2.45985
Fe | Nb | -0.884612135 | 2.4163
Fe | Ni | -0.259220227 | 2.5172
Fe | P | -0.756162171 | 2.28176
Fe | Pb | -0.998403045 | 2.21859
Fe | Rh | -0.139015981 | 2.56039
Fe | Ru | -0.155324179 | 2.5755
Fe | Sb | -0.577504945 | 2.34684
Fe | Si | -0.579703804 | 2.39436
Fe | Sn | -0.70998615 | 2.30357
Fe | Tc | -0.273146328 | 2.50765
Fe | Ti | -0.842100877 | 2.45719
Fe | V | -0.53371102 | 2.51386
Fe | W | -0.184092573 | 2.50008
Fe | Zn | -0.680668041 | 2.43732
Fe | Cu | -0.497979575 | 2.39882
Fe | Mn | -0.614885534 | 2.42964
Fe | Ag | -0.570725133 | 2.32068
Fe | Au | -0.281758523 | 2.34592
Fe | Cd | -0.787862376 | 2.26771
Fe | Hf | -1.108895668 | 2.32154
Fe | Hg | -0.725561395 | 2.25118
Fe | In | -0.8076521 | 2.27298
Fe | Os | 0.195027222 | 2.72278
Fe | Pd | -0.221839638 | 2.45233
Fe | Pt | 0.101026035 | 2.59378
Fe | Sc | -1.235146774 | 2.31133
Fe | Ta | -0.634308781 | 2.39758
Fe | Tl | -0.940683018 | 2.22509
Fe | Zr | -1.346189111 | 2.29169
Fe | Re | 0.098094224 | 2.66457
Ir | Ir | 3.178108145 | 4.5471
Ir | Ag | 0.43805602 | 4.4493
Ir | Cd | 0.014922414 | 4.42133
Ir | Mo | 3.462951895 | 4.93558
Ir | Nb | 2.477295401 | 4.71079
Ir | Pd | 1.480058254 | 4.4704
Ir | Rh | 2.493548628 | 4.47609
Ir | Ru | 3.32413065 | 4.7411
Ir | Tc | 3.775556231 | 5.06696
Ir | Y | 0.067053677 | 4.30652
Ir | Zr | 1.2394482 | 4.56807
Mg | Mg | -0.752863884 | 1.406
Mg | Ag | -0.520481224 | 1.46003
Mg | Al | -0.533307896 | 1.47106
Mg | Au | -0.346606515 | 1.53295
Mg | Be | -0.57867767 | 1.38435
Mg | Bi | -0.769080463 | 1.23751
Mg | Ca | -1.178782709 | 1.22059
Mg | Cd | -0.769208729 | 1.31308
Mg | Ce | -1.24473013 | 1.206
Mg | Co | 0.632160224 | 1.97803
Mg | Cr | -0.220337085 | 1.74633
Mg | Cu | -0.487315113 | 1.48301
Mg | Fe | 0.062454398 | 1.88006
Mg | Ga | -0.699101802 | 1.34821
Mg | Gd | -0.971833509 | 1.31171
Mg | Hf | -0.029476197 | 2.04142
Mg | Hg | -0.829494091 | 1.25354
Mg | In | -0.733422313 | 1.31556
Mg | Ir | 1.226676499 | 2.26703
Mg | K | -1.481327268 | 1.07661
Mg | La | -1.332427923 | 1.17836
Mg | Li | -0.845289222 | 1.33197
Mg | Mn | -0.30396699 | 1.6954
Mg | Mo | 1.194536522 | 2.67438
Mg | Na | -1.137022728 | 1.26165
Mg | Nb | 0.625930126 | 2.45235
Mg | Nd | -1.140284368 | 1.23717
Mg | Ni | 0.173313497 | 1.77227
Mg | Os | 1.706320759 | 2.55892
Mg | Pd | 0.136959042 | 1.76833
Mg | Pr | -1.191554411 | 1.21848
Mg | Pt | 0.493064121 | 1.8718
Mg | Re | 1.813698332 | 2.78975
Mg | Rh | 0.853658536 | 2.1269
Mg | Ru | 1.308968766 | 2.44111
Mg | Sb | -0.744471575 | 1.26933
Mg | Sc | -0.574811344 | 1.6123
Mg | Se | -1.384522538 | 1.09913
Mg | Si | -0.501351158 | 1.43422
Mg | Sn | -0.640355641 | 1.3627
Mg | Sr | -1.446786871 | 1.08218
Mg | Ta | 0.76220436 | 2.53728
Mg | Tc | 1.455064566 | 2.65156
Mg | Th | -1.03691971 | 1.2663
Mg | Ti | -0.003401404 | 2.02214
Mg | V | 0.442527031 | 2.25739
Mg | W | 1.453103918 | 2.82992
Mg | Y | -0.912446015 | 1.3495
Mg | Zn | -0.781027592 | 1.30461
Mg | Zr | -0.121223553 | 1.98631
Mo | Mo | 0.516060513 | 5.0288
Mo | Ag | -0.603891243 | 4.6899
Mo | Bi | -0.932803777 | 4.77865
Mo | Cd | -0.704305766 | 4.73084
Mo | Co | -0.333614928 | 4.59618
Mo | Cr | 0.514961084 | 5.06851
Mo | Cu | -0.648967836 | 4.86586
Mo | Fe | -0.082945098 | 4.61039
Mo | Ga | -0.790794187 | 4.96448
Mo | In | -0.694594142 | 4.84196
Mo | Mg | -0.500178433 | 4.95666
Mo | Mn | 0.249632199 | 4.81209
Mo | Ni | -0.489550619 | 4.7032
Mo | Pd | -0.434762403 | 4.64559
Mo | Tc | 0.424807899 | 4.86088
Mo | W | 0.911854982 | 5.25813
Mo | Y | -1.077928415 | 4.85281
Mo | Zn | -0.728859682 | 4.95383
Mo | As | -0.889376328 | 4.85173
Mo | Ge | -0.86500565 | 4.99847
Mo | Os | 0.507631557 | 4.75024
Mo | P | -1.00793143 | 4.77354
Mo | Pb | -1.022590485 | 4.75637
Mo | Pt | -0.31125987 | 4.50807
Mo | Ru | 0.063095732 | 4.61105
Mo | Sb | -0.534260735 | 4.8968
Mo | Sc | -0.416255347 | 4.98989
Mo | Si | -0.607739245 | 4.92897
Mo | Sn | -0.617450869 | 4.89301
Mo | Ti | 0.229475999 | 5.04455
Mo | Tl | -1.00994705 | 4.71577
Mo | Zr | -0.396648862 | 4.95952
Ni | Ni | 0.517526418 | 2.9528
Ni | Ag | -0.189772957 | 2.76393
Ni | Al | -0.193254482 | 2.93619
Ni | Au | 0.185682074 | 2.70755
Ni | Bi | -0.687447853 | 2.42128
Ni | Cd | -0.53572664 | 2.69478
Ni | Co | 0.683356971 | 3.06804
Ni | Cr | 0.078304501 | 2.92294
Ni | Cu | 0.067493448 | 2.88422
Ni | Fe | 0.303504224 | 2.93702
Ni | Ga | -0.316390539 | 2.87822
Ni | Ge | -0.275528425 | 2.79661
Ni | Hf | -0.875633464 | 2.74196
Ni | Hg | -0.434212689 | 2.63922
Ni | In | -0.555149887 | 2.70238
Ni | Ir | 1.448926087 | 3.4554
Ni | Mg | -0.740220449 | 2.84823
Ni | Mn | -0.017895544 | 2.93738
Ni | Mo | 0.508364509 | 2.98791
Ni | Nb | -0.278093759 | 2.86462
Ni | Os | 1.4859402 | 3.5381
Ni | Pb | -0.774302751 | 2.51994
Ni | Pd | 0.407400272 | 2.81443
Ni | Pt | 0.919001271 | 3.06244
Ni | Re | 1.304900878 | 3.45954
Ni | Rh | 0.925964322 | 3.1518
Ni | Ru | 0.939707185 | 3.20734
Ni | S | -1.017459816 | 2.15778
Ni | Sb | -0.189589718 | 2.67569
Ni | Sc | -1.183656845 | 2.69859
Ni | Si | -0.001587346 | 2.71012
Ni | Sn | -0.394083527 | 2.70727
Ni | Ta | -0.033654027 | 2.8567
Ni | Tc | 0.762515865 | 3.14028
Ni | Ti | -0.501277863 | 2.91783
Ni | Tl | -0.712185008 | 2.57275
Ni | V | 0.243035625 | 2.94973
Ni | W | 0.854134955 | 3.19678
Ni | Zn | -0.259403465 | 2.89612
Ni | Zr | -1.1277692 | 2.64715
Pb | Pb | -0.455101841 | 1.0788
Pb | Ag | -1.18915399 | 0.81681
Pb | Cd | -1.100283473 | 0.94688
Pb | Mo | 0.600166838 | 1.6152
Pb | Nb | 0.513495178 | 1.6703
Pb | Pd | -0.904585097 | 0.87359
Pb | Y | -0.393900289 | 1.28672
Pb | Zr | 0.192278649 | 1.5886
Pd | Pd | 0.273269924 | 2.646
Pd | Ag | -0.053388779 | 2.53626
Pd | Au | 0.103188246 | 2.52855
Pd | Cd | -0.25568373 | 2.47774
Pd | Co | 0.304805215 | 2.64417
Pd | Cr | 1.16116885 | 3.14051
Pd | Cu | -0.120380658 | 2.53568
Pd | Fe | 0.619974885 | 2.81947
Pd | Hf | 0.523206802 | 2.88661
Pd | Hg | -0.280072732 | 2.3763
Pd | Ir | 1.288134584 | 3.18873
Pd | La | -1.313169591 | 1.70667
Pd | Mn | 0.912496315 | 2.98927
Pd | Mo | 1.989625309 | 3.66703
Pd | Nb | 1.334182339 | 3.34044
Pd | Ni | 0.034309014 | 2.51311
Pd | Os | 1.971301491 | 3.59298
Pd | Pt | 0.653727358 | 2.81414
Pd | Re | 2.495087829 | 3.90857
Pd | Rh | 0.766968553 | 2.91192
Pd | Ru | 1.323902677 | 3.24624
Pd | Sc | -0.27382431 | 2.66382
Pd | Ta | 1.557732919 | 3.4692
Pd | Tc | 1.871986397 | 3.56999
Pd | Ti | 0.471423692 | 2.8257
Pd | V | 1.07977445 | 3.13015
Pd | W | 2.384558558 | 3.88576
Pd | Y | -0.680723012 | 2.32123
Pd | Zn | -0.342428684 | 2.53447
Pd | Zr | 0.302826243 | 2.75424
Pt | Pt | 0.741809951 | 2.6764
Pt | Ag | -0.187977222 | 2.70488
Pt | Au | -0.128241576 | 2.5919
Pt | Cd | -0.387908401 | 2.59881
Pt | Co | 0.44122604 | 2.55821
Pt | Cr | 1.707548455 | 3.27821
Pt | Cu | -0.297003939 | 2.78163
Pt | Fe | 0.892669944 | 2.79402
Pt | Hf | 1.158072124 | 3.09901
Pt | Hg | -0.611935399 | 2.44997
Pt | Ir | 1.58615316 | 3.13268
Pt | La | -1.30054448 | 1.22709
Pt | Mn | 1.323701115 | 3.04415
Pt | Mo | 2.853959804 | 3.96811
Pt | Nb | 2.156775177 | 3.64272
Pt | Ni | 0.021720551 | 2.56024
Pt | Os | 2.491239827 | 3.65457
Pt | Pd | 0.367784178 | 2.7125
Pt | Re | 3.253602275 | 4.11265
Pt | Rh | 1.070979017 | 2.89242
Pt | Ru | 1.820478145 | 3.32562
Pt | Sc | 0.221578434 | 2.85119
Pt | Ta | 2.361268986 | 3.74965
Pt | Tc | 2.603418241 | 3.78262
Pt | Ti | 1.122853746 | 3.05607
Pt | V | 1.727906216 | 3.33673
Pt | W | 3.252741055 | 4.17153
Pt | Y | -0.376932434 | 2.31825
Pt | Zn | -0.566217474 | 2.80416
Pt | Zr | 0.911122029 | 2.94058
W | W | 1.620253786 | 6.1471
W | Ag | -0.445939932 | 5.71306
W | Al | -0.506958246 | 6.168
W | As | -1.256219164 | 5.92017
W | Au | -0.392617622 | 5.48304
W | Ca | -0.900553857 | 5.86536
W | Cd | -0.662527461 | 5.8218
W | Co | 0.005558943 | 5.64026
W | Cr | 0.966459959 | 5.99785
W | Cu | -0.687264615 | 5.96294
W | Fe | 0.302404795 | 5.40392
W | Ga | -1.120073197 | 6.09089
W | Ge | -1.280406604 | 6.02651
W | Hf | 0.437634572 | 6.1037
W | Hg | -0.878931752 | 5.65703
W | In | -0.74113664 | 5.92236
W | Mg | -0.370995517 | 6.0591
W | Mn | 0.648358479 | 5.77028
W | Mo | 1.208700833 | 6.03016
W | Ni | -0.292936052 | 5.77079
W | P | -1.322368147 | 5.83812
W | Pd | -0.03841822 | 5.59128
W | Pt | 0.087099933 | 5.38202
W | Rh | 0.238271432 | 5.5271
W | Ru | 0.654771815 | 5.6106
W | Sc | -0.035669647 | 6.11722
W | Si | -1.07444689 | 6.04327
W | Sr | -1.454849351 | 5.64283
W | Tl | -1.126669771 | 5.74236
W | V | 1.034624562 | 6.16991
W | Y | -0.791160663 | 5.91681
W | Zn | -0.926756917 | 6.05919
W | Zr | 0.167907971 | 6.07872
Zr | Zr | -0.471959754 | 2.57774
Zr | Cr | -0.269481565 | 2.45048
Zr | Cu | -0.292386337 | 2.76336
Zr | V | -0.157523037 | 2.74559
Zr | Zn | -0.214326873 | 2.8041
Zr | Mo | -0.537009308 | 2.30001
Zr | W | -0.157706275 | 2.56078
Zr | Al | 0.201440558 | 3.09446
Zr | Au | -0.2015002 | 2.73199
Zr | Ag | -0.287622145 | 2.72588
Zr | Nb | -0.478006614 | 2.52377
Zr | Ta | -0.054726418 | 2.74765
Zr | Ti | -0.022476498 | 2.84263
Zr | Hf | -0.104200726 | 2.80183
Zr | Sn | -0.045930985 | 2.84457